## Output
form_id | form_name | form_status | 10_Pt/TiO2 | 20_Xylose-0.25M | 21_NaOH-0.5M | 22_CitricAcid-0.5M | 23_AcidYellow73 | water | 24_AcidViolet43 | form_datetime | sample_name | Baratron_Avg | calc_%_N2_Avg | calc_%_H2_Avg | calc_%_H2_2STD | calc_%_H2_umol | calc_%_H2_umol/h | calc_%_O2_Avg | calc_%_O2_2STD | calc_%_O2_umol | calc_%_O2_umol/h | calc_%_Ar_Avg | calc_%_CO2_Avg | calc_%_CO2_2STD | calc_%_CO2_umol | calc_%_CO2_umol/h
353437 | opt7ComponentBayesianLive-0025-1 | Complete | 5.2 | 0.25 | 1.5 | 0.75 | 1.25 | 1.25 | 0 | 2023-10-18 19:02 | PlateAgilent 6_Vial1 | 0.702736 | 96.03689 | 2.028575 | 0.03070886 | 5.529113 | 1.382278 | 0.03471304 | 0.003527794 | 0.09461434 | 0.02365358 | 0.0454537 | 1.854365 | 0.01248813 | 5.054284 | 1.263571
353438 | opt7ComponentBayesianLive-0025-2 | Complete | 4.39 | 0.25 | 1.5 | 0.75 | 0.25 | 2.25 | 0 | 2023-10-18 19:14 | PlateAgilent 6_Vial2 | 0.702736 | 95.39213 | 2.629846 | 0.04395413 | 7.167945 | 1.791986 | 0.02677694 | 0.004279175 | 0.0729836 | 0.0182459 | 0.036488 | 1.914756 | 0.01550706 | 5.218884 | 1.304721
353439 | opt7ComponentBayesianLive-0025-3 | Complete | 5.52 | 0.25 | 1.5 | 0.75 | 0.5 | 2 | 0 | 2023-10-18 19:25 | PlateAgilent 6_Vial3 | 0.722266 | 94.10104 | 3.548366 | 0.07421502 | 9.671476 | 2.417869 | 0.02415439 | 0.004563144 | 0.06583555 | 0.01645889 | 0.03226671 | 2.294175 | 0.02018307 | 6.253036 | 1.563259
353440 | opt7ComponentBayesianLive-0025-4 | Complete | 4.76 | 0.25 | 1.5 | 0.75 | 1 | 1.5 | 0 | 2023-10-18 19:37 | PlateAgilent 6_Vial4 | 0.716656 | 94.47296 | 3.305285 | 0.06415136 | 9.00893 | 2.252233 | 0.02250402 | 0.004917005 | 0.06133726 | 0.01533431 | 0.03089701 | 2.168352 | 0.01561988 | 5.910089 | 1.477522
353441 | opt7ComponentBayesianLive-0025-5 | Complete | 5.01 | 0.5 | 2.5 | 1.75 | 0 | 0.25 | 0 | 2023-10-18 19:48 | PlateAgilent 6_Vial5 | 0.719461 | 93.13336 | 3.759557 | 0.07058027 | 10.2471 | 2.561775 | 0.02167167 | 0.00481473 | 0.0590686 | 0.01476715 | 0.03040206 | 3.055009 | 0.01821826 | 8.326776 | 2.081694
353442 | opt7ComponentBayesianLive-0025-6 | Complete | 4.53 | 0.25 | 1.5 | 0.75 | 1.25 | 1.25 | 0 | 2023-10-18 20:00 | PlateAgilent 6_Vial6 | 0.705526 | 95.19692 | 2.865925 | 0.04974791 | 7.811405 | 1.952851 | 0.02015317 | 0.005624084 | 0.05492975 | 0.01373244 | 0.03020429 | 1.886798 | 0.01426277 | 5.142682 | 1.28567
353443 | opt7ComponentBayesianLive-0025-7 | Complete | 4.26 | 0.5 | 2.5 | 1.75 | 0 | 0.25 | 0 | 2023-10-18 20:12 | PlateAgilent 6_Vial7 | 0.713881 | 94.21763 | 2.987187 | 0.05131687 | 8.141918 | 2.035479 | 0.01923375 | 0.003811827 | 0.05242377 | 0.01310594 | 0.03010663 | 2.745842 | 0.02218573 | 7.484105 | 1.871026
353444 | opt7ComponentBayesianLive-0025-8 | Complete | 4.93 | 0.25 | 1.5 | 0.75 | 0.75 | 1.75 | 0 | 2023-10-18 20:23 | PlateAgilent 6_Vial8 | 0.711091 | 94.3626 | 3.345936 | 0.05887458 | 9.119728 | 2.279932 | 0.01816139 | 0.004059795 | 0.04950093 | 0.01237523 | 0.02987964 | 2.24342 | 0.02928032 | 6.114696 | 1.528674
353445 | opt7ComponentBayesianLive-0025-9 | Complete | 4.46 | 0.25 | 1.5 | 0.75 | 0.5 | 2 | 0 | 2023-10-18 20:35 | PlateAgilent 6_Vial9 | 0.705526 | 94.21907 | 3.423706 | 0.05460266 | 9.3317 | 2.332925 | 0.01798237 | 0.004297899 | 0.049013 | 0.01225325 | 0.03124002 | 2.307999 | 0.02068808 | 6.290714 | 1.572679
353446 | opt7ComponentBayesianLive-0025-10 | Complete | 4.96 | 0.25 | 1.5 | 0.75 | 0.25 | 2.25 | 0 | 2023-10-18 20:46 | PlateAgilent 6_Vial10 | 0.716656 | 93.89496 | 3.704996 | 0.06710693 | 10.09839 | 2.524597 | 0.01729434 | 0.004149126 | 0.04713768 | 0.01178442 | 0.03151169 | 2.351241 | 0.02402347 | 6.408575 | 1.602144
353447 | opt7ComponentBayesianLive-0025-11 | Complete | 4.59 | 0.25 | 1.5 | 0.75 | 0 | 2.5 | 0 | 2023-10-18 20:58 | PlateAgilent 6_Vial11 | 0.705526 | 94.79941 | 3.108088 | 0.04390752 | 8.471447 | 2.117862 | 0.01739668 | 0.004267374 | 0.04741662 | 0.01185415 | 0.03144227 | 2.043661 | 0.01870762 | 5.570232 | 1.392558
353448 | opt7ComponentBayesianLive-0025-12 | Complete | 4.47 | 2.75 | 1 | 1 | 0 | 0.25 | 0 | 2023-10-18 21:10 | PlateAgilent 6_Vial12 | 0.713881 | 94.07293 | 3.153362 | 0.04721191 | 8.594848 | 2.148712 | 0.01697789 | 0.003761157 | 0.04627516 | 0.01156879 | 0.02577517 | 2.730957 | 0.02406638 | 7.443535 | 1.860884
353449 | opt7ComponentBayesianLive-0025-13 | Complete | 4.89 | 0.25 | 2.5 | 1.75 | 0 | 0.5 | 0 | 2023-10-18 21:21 | PlateAgilent 6_Vial13 | 0.719461 | 93.14772 | 3.665275 | 0.05592884 | 9.990125 | 2.497531 | 0.01728265 | 0.003876477 | 0.04710583 | 0.01177646 | 0.02970083 | 3.140022 | 0.03081302 | 8.558488 | 2.139622
353450 | opt7ComponentBayesianLive-0025-14 | Complete | 3.53 | 2 | 0 | 0 | 0 | 3 | 0 | 2023-10-18 21:33 | PlateAgilent 6_Vial14 | 0.674866 | 98.31455 | 1.495397 | 0.01438729 | 4.075873 | 1.018968 | 0.01547375 | 0.004622344 | 0.04217546 | 0.01054386 | 0.03006008 | 0.1445166 | 0.002233234 | 0.3938965 | 0.09847413
353451 | opt7ComponentBayesianLive-0025-15 | Complete | 2.84 | 2 | 0 | 0 | 0 | 3 | 0 | 2023-10-18 21:45 | PlateAgilent 6_Vial15 | 0.669271 | 98.67972 | 1.099547 | 0.01010188 | 2.996941 | 0.7492353 | 0.01677682 | 0.004213099 | 0.04572713 | 0.01143178 | 0.0428033 | 0.1611495 | 0.004707668 | 0.4392314 | 0.1098079
353452 | opt7ComponentBayesianLive-0025-16 | Complete | 4.82 | 0.25 | 2.75 | 1.75 | 0 | 0.25 | 0 | 2023-10-18 22:25 | PlateAgilent 7_Vial1 | 0.691591 | 95.37697 | 1.936206 | 0.02251404 | 5.277349 | 1.319337 | 0.02489301 | 0.003667452 | 0.06784872 | 0.01696218 | 0.05759014 | 2.604345 | 0.0161562 | 7.098439 | 1.77461
353453 | opt7ComponentBayesianLive-0025-17 | Complete | 4.13 | 1.5 | 1.5 | 1.75 | 0 | 0.25 | 0 | 2023-10-18 22:37 | PlateAgilent 7_Vial2 | 0.697141 | 95.36257 | 2.25203 | 0.03415654 | 6.138163 | 1.534541 | 0.02102788 | 0.003549744 | 0.05731387 | 0.01432847 | 0.03544191 | 2.328932 | 0.02167021 | 6.34777 | 1.586943
353454 | opt7ComponentBayesianLive-0025-18 | Complete | 5.57 | 0.25 | 1.5 | 0.75 | 1 | 1.5 | 0 | 2023-10-18 22:48 | PlateAgilent 7_Vial3 | 0.702736 | 94.99031 | 3.007886 | 0.04110215 | 8.198335 | 2.049584 | 0.01848911 | 0.004158782 | 0.05039418 | 0.01259854 | 0.03401828 | 1.949297 | 0.01477671 | 5.313032 | 1.328258
353455 | opt7ComponentBayesianLive-0025-19 | Complete | 4.45 | 0.25 | 1.5 | 0.75 | 1.25 | 1 | 0.25 | 2023-10-18 23:00 | PlateAgilent 7_Vial4 | 0.705526 | 95.11623 | 2.944288 | 0.05404972 | 8.024992 | 2.006248 | 0.01733789 | 0.00377856 | 0.04725639 | 0.0118141 | 0.03027172 | 1.891875 | 0.01719799 | 5.156522 | 1.28913
353456 | opt7ComponentBayesianLive-0025-20 | Complete | 4.49 | 0.25 | 1.5 | 0.75 | 1.5 | 0.75 | 0.25 | 2023-10-18 23:12 | PlateAgilent 7_Vial5 | 0.699946 | 95.38142 | 2.785729 | 0.04019873 | 7.592821 | 1.898205 | 0.01683385 | 0.004264745 | 0.04588257 | 0.01147064 | 0.02957468 | 1.786438 | 0.01646299 | 4.86914 | 1.217285
353457 | opt7ComponentBayesianLive-0025-21 | Complete | 4.41 | 0.25 | 1.5 | 0.75 | 0.25 | 1.5 | 0.75 | 2023-10-18 23:24 | PlateAgilent 7_Vial6 | 0.688786 | 95.64264 | 2.544146 | 0.03757033 | 6.93436 | 1.73359 | 0.01644577 | 0.004386978 | 0.04482482 | 0.01120621 | 0.03010318 | 1.766667 | 0.01293538 | 4.815251 | 1.203813
353458 | opt7ComponentBayesianLive-0025-22 | Complete | 4.92 | 0.25 | 1.5 | 0.75 | 1 | 0.75 | 0.75 | 2023-10-18 23:35 | PlateAgilent 7_Vial7 | 0.688786 | 95.79671 | 2.458587 | 0.02875265 | 6.701159 | 1.67529 | 0.01595424 | 0.004250085 | 0.04348511 | 0.01087128 | 0.02952238 | 1.699222 | 0.01558456 | 4.631424 | 1.157856
353459 | opt7ComponentBayesianLive-0025-23 | Complete | 4.44 | 0.25 | 1.5 | 0.75 | 0.75 | 0.75 | 1 | 2023-10-18 23:47 | PlateAgilent 7_Vial8 | 0.688786 | 95.99114 | 2.329352 | 0.02950611 | 6.348913 | 1.587228 | 0.01550614 | 0.004281552 | 0.04226375 | 0.01056594 | 0.02978899 | 1.634209 | 0.01810746 | 4.454222 | 1.113555
353460 | opt7ComponentBayesianLive-0025-24 | Complete | 5.01 | 0.25 | 1.5 | 0.75 | 0.75 | 0.75 | 1 | 2023-10-18 23:59 | PlateAgilent 7_Vial9 | 0.699946 | 95.31283 | 2.789665 | 0.03781227 | 7.603549 | 1.900887 | 0.01561475 | 0.003591367 | 0.04255977 | 0.01063994 | 0.02949022 | 1.852396 | 0.01615371 | 5.048916 | 1.262229
353461 | opt7ComponentBayesianLive-0025-25 | Complete | 4.98 | 0.25 | 1.5 | 1 | 0 | 0.25 | 2 | 2023-10-19 00:10 | PlateAgilent 7_Vial10 | 0.691591 | 95.37989 | 2.493515 | 0.03043169 | 6.796358 | 1.69909 | 0.01612629 | 0.003450064 | 0.04395403 | 0.01098851 | 0.03138077 | 2.079086 | 0.0178272 | 5.666786 | 1.416696
353462 | opt7ComponentBayesianLive-0025-26 | Complete | 4.41 | 0.25 | 1.5 | 1 | 0 | 0.25 | 2 | 2023-10-19 00:22 | PlateAgilent 7_Vial11 | 0.674866 | 96.39372 | 1.811986 | 0.02358585 | 4.938774 | 1.234693 | 0.01561864 | 0.003835394 | 0.04257039 | 0.0106426 | 0.03148825 | 1.747183 | 0.01600114 | 4.762147 | 1.190537
353463 | opt7ComponentBayesianLive-0025-27 | Complete | 1.02 | 0.25 | 3 | 1.5 | 0 | 0.25 | 0 | 2023-10-19 00:34 | PlateAgilent 7_Vial12 | 0.669271 | 97.73724 | 0.9944806 | 0.006145388 | 2.71057 | 0.6776425 | 0.01645272 | 0.003929088 | 0.04484376 | 0.01121094 | 0.03089764 | 1.220931 | 0.01241169 | 3.327786 | 0.8319465
353464 | opt7ComponentBayesianLive-0025-28 | Complete | 4.49 | 0.25 | 3.5 | 1 | 0 | 0.25 | 0 | 2023-10-19 00:46 | PlateAgilent 7_Vial13 | 0.658126 | 98.74791 | 1.193324 | 0.01443702 | 3.252539 | 0.8131349 | 0.01469302 | 0.003895797 | 0.04004749 | 0.01001187 | 0.03288151 | 0.01119223 | 0.003113745 | 0.03050571 | 0.007626427
353465 | opt7ComponentBayesianLive-0025-29 | Complete | 2.94 | 2 | 0 | 0 | 0 | 3 | 0 | 2023-10-19 00:58 | PlateAgilent 7_Vial14 | 0.669271 | 98.47383 | 1.351031 | 0.01418497 | 3.682389 | 0.9205972 | 0.01489789 | 0.003908376 | 0.04060589 | 0.01015147 | 0.03073223 | 0.1295085 | 0.002517416 | 0.35299 | 0.08824751
353466 | opt7ComponentBayesianLive-0025-30 | Complete | 2.9 | 2 | 0 | 0 | 0 | 3 | 0 | 2023-10-19 01:10 | PlateAgilent 7_Vial15 | 0.663691 | 98.74644 | 1.023499 | 0.0106956 | 2.789663 | 0.6974158 | 0.01574838 | 0.004413457 | 0.04292401 | 0.010731 | 0.04584006 | 0.1684774 | 0.004888381 | 0.4592043 | 0.1148011