## Output
form_id | form_name | form_status | 10_Pt/TiO2 | 20_Xylose-0.25M | 21_NaOH-0.5M | 22_CitricAcid-0.5M | 23_AcidYellow73 | water | 24_AcidViolet43 | form_datetime | sample_name | Baratron_Avg | calc_%_N2_Avg | calc_%_H2_Avg | calc_%_H2_2STD | calc_%_H2_umol | calc_%_H2_umol/h | calc_%_O2_Avg | calc_%_O2_2STD | calc_%_O2_umol | calc_%_O2_umol/h | calc_%_Ar_Avg | calc_%_CO2_Avg | calc_%_CO2_2STD | calc_%_CO2_umol | calc_%_CO2_umol/h
353467 | opt7ComponentBayesianLive-0026-1 | Complete | 4.99 | 0.25 | 1.5 | 0.75 | 0.75 | 1.75 | 0 | 2023-10-19 01:42 | PlateAgilent 8_Vial1 | 0.694366 | 94.96654 | 2.676537 | 0.0391063 | 7.295207 | 1.823802 | 0.02276802 | 0.00289423 | 0.06205682 | 0.01551421 | 0.05240127 | 2.281753 | 0.0259505 | 6.219177 | 1.554794
353468 | opt7ComponentBayesianLive-0026-2 | Complete | 4.99 | 0.25 | 1.5 | 0.75 | 1 | 1.5 | 0 | 2023-10-19 01:54 | PlateAgilent 8_Vial2 | 0.694366 | 94.94713 | 2.918035 | 0.03769532 | 7.953437 | 1.988359 | 0.01859946 | 0.003803463 | 0.05069494 | 0.01267373 | 0.03638648 | 2.079854 | 0.01806519 | 5.668879 | 1.41722
353469 | opt7ComponentBayesianLive-0026-3 | Complete | 4.98 | 0.5 | 2.5 | 1.75 | 0 | 0.25 | 0 | 2023-10-19 02:05 | PlateAgilent 8_Vial3 | 0.699946 | 94.04584 | 3.161083 | 0.04127274 | 8.615891 | 2.153973 | 0.01854081 | 0.004782518 | 0.05053509 | 0.01263377 | 0.03388669 | 2.740648 | 0.02436653 | 7.469949 | 1.867487
353470 | opt7ComponentBayesianLive-0026-4 | Complete | 4.45 | 0.5 | 2.5 | 1.75 | 0 | 0.25 | 0 | 2023-10-19 02:17 | PlateAgilent 8_Vial4 | 0.697141 | 94.5907 | 2.841908 | 0.03760038 | 7.745944 | 1.936486 | 0.01778906 | 0.003780628 | 0.0484861 | 0.01212153 | 0.03196509 | 2.51764 | 0.0261591 | 6.862113 | 1.715528
353471 | opt7ComponentBayesianLive-0026-5 | Complete | 5.01 | 0.25 | 1.5 | 0.75 | 1.25 | 1.25 | 0 | 2023-10-19 02:29 | PlateAgilent 8_Vial5 | 0.688786 | 95.18303 | 2.970577 | 0.04814624 | 8.096645 | 2.024161 | 0.01675862 | 0.003515577 | 0.04567754 | 0.01141938 | 0.03017053 | 1.799465 | 0.01879782 | 4.904648 | 1.226162
353472 | opt7ComponentBayesianLive-0026-6 | Complete | 4.54 | 0.25 | 1.5 | 0.75 | 0.25 | 2.25 | 0 | 2023-10-19 02:40 | PlateAgilent 8_Vial6 | 0.697141 | 94.16699 | 3.429475 | 0.05834136 | 9.347426 | 2.336856 | 0.01659285 | 0.004224818 | 0.04522569 | 0.01130642 | 0.03226618 | 2.354679 | 0.01825659 | 6.417945 | 1.604486
353473 | opt7ComponentBayesianLive-0026-7 | Complete | 4.97 | 0.25 | 2.5 | 1.75 | 0 | 0.5 | 0 | 2023-10-19 02:52 | PlateAgilent 8_Vial7 | 0.716656 | 92.35761 | 3.969029 | 0.06358971 | 10.81804 | 2.70451 | 0.01706181 | 0.004160955 | 0.0465039 | 0.01162597 | 0.03020625 | 3.62609 | 0.0291062 | 9.883322 | 2.470831
353474 | opt7ComponentBayesianLive-0026-8 | Complete | 4.45 | 0.25 | 2.5 | 1.75 | 0 | 0.5 | 0 | 2023-10-19 03:03 | PlateAgilent 8_Vial8 | 0.697141 | 93.4921 | 3.345278 | 0.05173235 | 9.117937 | 2.279484 | 0.01679716 | 0.003963974 | 0.04578256 | 0.01144564 | 0.03143391 | 3.11439 | 0.03375279 | 8.488624 | 2.122156
353475 | opt7ComponentBayesianLive-0026-9 | Complete | 4.49 | 0.25 | 1.5 | 0.75 | 0.5 | 2 | 0 | 2023-10-19 03:15 | PlateAgilent 8_Vial9 | 0.688786 | 94.73626 | 3.152499 | 0.04374805 | 8.592496 | 2.148124 | 0.01549664 | 0.004503988 | 0.04223787 | 0.01055947 | 0.03181103 | 2.063936 | 0.020745 | 5.625492 | 1.406373
353476 | opt7ComponentBayesianLive-0026-10 | Complete | 4.5 | 0.25 | 1.5 | 0.75 | 1.75 | 0.75 | 0 | 2023-10-19 03:27 | PlateAgilent 8_Vial10 | 0.680431 | 95.27842 | 2.85949 | 0.04252929 | 7.793865 | 1.948466 | 0.01513448 | 0.004264003 | 0.04125074 | 0.01031268 | 0.03057786 | 1.816375 | 0.01424158 | 4.950737 | 1.237684
353477 | opt7ComponentBayesianLive-0026-11 | Complete | 4.58 | 0.25 | 1.5 | 0.75 | 0 | 2.5 | 0 | 2023-10-19 03:39 | PlateAgilent 8_Vial11 | 0.699946 | 93.6503 | 3.860814 | 0.05906887 | 10.52309 | 2.630772 | 0.01564571 | 0.003877626 | 0.04264417 | 0.01066104 | 0.03156573 | 2.441677 | 0.02163091 | 6.655068 | 1.663767
353478 | opt7ComponentBayesianLive-0026-12 | Complete | 4.94 | 0.25 | 1.5 | 0.75 | 0.25 | 2.25 | 0 | 2023-10-19 03:50 | PlateAgilent 8_Vial12 | 0.708271 | 93.31282 | 4.058016 | 0.06547586 | 11.06058 | 2.765146 | 0.01591737 | 0.003452533 | 0.0433846 | 0.01084615 | 0.03128746 | 2.581958 | 0.02570256 | 7.03742 | 1.759355
353479 | opt7ComponentBayesianLive-0026-13 | Complete | 4.48 | 0.25 | 2.75 | 1.75 | 0 | 0.25 | 0 | 2023-10-19 04:02 | PlateAgilent 8_Vial13 | 0.699946 | 93.32403 | 3.619979 | 0.05721246 | 9.866665 | 2.466666 | 0.0159454 | 0.003769253 | 0.043461 | 0.01086525 | 0.03101813 | 3.009028 | 0.02630324 | 8.201448 | 2.050362
353480 | opt7ComponentBayesianLive-0026-14 | Complete | 2.97 | 2 | 0 | 0 | 0 | 3 | 0 | 2023-10-19 04:13 | PlateAgilent 8_Vial14 | 0.660886 | 98.4757 | 1.35092 | 0.01583584 | 3.682086 | 0.9205216 | 0.01412342 | 0.004607503 | 0.038495 | 0.009623751 | 0.03205021 | 0.1272074 | 0.00365019 | 0.3467183 | 0.08667959
353481 | opt7ComponentBayesianLive-0026-15 | Complete | 3.01 | 2 | 0 | 0 | 0 | 3 | 0 | 2023-10-19 04:25 | PlateAgilent 8_Vial15 | 0.658126 | 98.89795 | 0.8943569 | 0.01185163 | 2.437672 | 0.6094179 | 0.01501907 | 0.003417346 | 0.04093619 | 0.01023405 | 0.0463607 | 0.1463173 | 0.003469104 | 0.3988045 | 0.09970113
353482 | opt7ComponentBayesianLive-0026-16 | Complete | 5 | 0.25 | 1.5 | 0.75 | 1.75 | 0.75 | 0 | 2023-10-19 04:57 | PlateAgilent 9_Vial1 | 0.683206 | 95.63603 | 2.299492 | 0.0370226 | 6.267528 | 1.566882 | 0.02300858 | 0.003939606 | 0.0627125 | 0.01567813 | 0.04795009 | 1.993516 | 0.01667196 | 5.433555 | 1.358389
353483 | opt7ComponentBayesianLive-0026-17 | Complete | 5.5 | 0.25 | 1.5 | 0.75 | 0 | 0.75 | 1.75 | 2023-10-19 05:09 | PlateAgilent 9_Vial2 | 0.683206 | 95.87902 | 2.325216 | 0.03480717 | 6.33764 | 1.58441 | 0.01741016 | 0.003243011 | 0.04745337 | 0.01186334 | 0.03521971 | 1.743138 | 0.01198169 | 4.751122 | 1.187781
353484 | opt7ComponentBayesianLive-0026-18 | Complete | 4.79 | 0.25 | 1.5 | 0.75 | 0 | 0.75 | 1.75 | 2023-10-19 05:20 | PlateAgilent 9_Vial3 | 0.685981 | 95.54551 | 2.547904 | 0.03628419 | 6.944602 | 1.73615 | 0.01661051 | 0.003660756 | 0.04527384 | 0.01131846 | 0.03176227 | 1.858215 | 0.01584027 | 5.064775 | 1.266194
353485 | opt7ComponentBayesianLive-0026-19 | Complete | 4.89 | 0.25 | 1.5 | 1 | 0 | 0.25 | 2 | 2023-10-19 05:32 | PlateAgilent 9_Vial4 | 0.685981 | 95.11387 | 2.554962 | 0.03577974 | 6.963839 | 1.74096 | 0.01622414 | 0.003500591 | 0.04422074 | 0.01105519 | 0.03192219 | 2.283021 | 0.01949079 | 6.222633 | 1.555658
353486 | opt7ComponentBayesianLive-0026-20 | Complete | 2.34 | 0.25 | 2.75 | 1.75 | 0 | 0.25 | 0 | 2023-10-19 05:44 | PlateAgilent 9_Vial5 | 0.677611 | 95.3154 | 2.487454 | 0.04369874 | 6.77984 | 1.69496 | 0.01595973 | 0.003977297 | 0.04350006 | 0.01087501 | 0.03192228 | 2.149263 | 0.0204571 | 5.858061 | 1.464515
353487 | opt7ComponentBayesianLive-0026-21 | Complete | 1.84 | 0.25 | 2.75 | 1.75 | 0 | 0.25 | 0 | 2023-10-19 05:55 | PlateAgilent 9_Vial6 | 0.660886 | 96.763 | 1.522837 | 0.01985011 | 4.150665 | 1.037666 | 0.01603721 | 0.003963503 | 0.04371123 | 0.01092781 | 0.0306583 | 1.667472 | 0.01311886 | 4.544884 | 1.136221
353488 | opt7ComponentBayesianLive-0026-22 | Complete | 4.82 | 0.25 | 3.5 | 1 | 0 | 0.25 | 0 | 2023-10-19 06:07 | PlateAgilent 9_Vial7 | 0.649756 | 98.6877 | 1.254923 | 0.017544 | 3.420435 | 0.8551087 | 0.01411002 | 0.003460811 | 0.03845847 | 0.009614617 | 0.03116796 | 0.01209598 | 0.002798263 | 0.03296897 | 0.008242243
353489 | opt7ComponentBayesianLive-0026-23 | Complete | 4.41 | 0.25 | 3.5 | 1 | 0 | 0.25 | 0 | 2023-10-19 06:19 | PlateAgilent 9_Vial8 | 0.649756 | 98.69897 | 1.244194 | 0.01384998 | 3.391194 | 0.8477984 | 0.01409676 | 0.004261761 | 0.03842233 | 0.009605583 | 0.03256613 | 0.01017066 | 0.002349561 | 0.02772129 | 0.006930323
353490 | opt7ComponentBayesianLive-0026-24 | Complete | 4.41 | 0.25 | 0.75 | 3.75 | 0 | 0.25 | 0 | 2023-10-19 06:31 | PlateAgilent 9_Vial9 | 0.705526 | 93.07961 | 3.388214 | 0.04632655 | 9.234963 | 2.308741 | 0.0162087 | 0.0037745 | 0.04417866 | 0.01104466 | 0.03129718 | 3.484673 | 0.03631988 | 9.497874 | 2.374469
353491 | opt7ComponentBayesianLive-0026-25 | Complete | 1.44 | 0.25 | 3 | 1.5 | 0 | 0.25 | 0 | 2023-10-19 06:42 | PlateAgilent 9_Vial10 | 0.666466 | 96.51904 | 1.789067 | 0.02950014 | 4.876305 | 1.219076 | 0.01519212 | 0.003926904 | 0.04140786 | 0.01035196 | 0.03191235 | 1.644793 | 0.009568667 | 4.483072 | 1.120768
353492 | opt7ComponentBayesianLive-0026-26 | Complete | 4.92 | 0.25 | 0.75 | 3.75 | 0 | 0.25 | 0 | 2023-10-19 06:54 | PlateAgilent 9_Vial11 | 0.683206 | 94.61074 | 2.740825 | 0.03891346 | 7.470429 | 1.867607 | 0.015668 | 0.003186271 | 0.04270491 | 0.01067623 | 0.03116407 | 2.601608 | 0.02388492 | 7.090979 | 1.772745
353493 | opt7ComponentBayesianLive-0026-27 | Complete | 4.98 | 0.25 | 0 | 4.5 | 0 | 0.25 | 0 | 2023-10-19 07:06 | PlateAgilent 9_Vial12 | 0.688786 | 94.34238 | 2.932886 | 0.04585243 | 7.993915 | 1.998479 | 0.01580558 | 0.004529934 | 0.04307992 | 0.01076998 | 0.03377984 | 2.675147 | 0.01943484 | 7.291418 | 1.822855
353494 | opt7ComponentBayesianLive-0026-28 | Complete | 4.98 | 0.25 | 0 | 4.75 | 0 | 0 | 0 | 2023-10-19 07:17 | PlateAgilent 9_Vial13 | 0.688786 | 94.50232 | 2.808564 | 0.0481025 | 7.65506 | 1.913765 | 0.01563135 | 0.003412159 | 0.04260501 | 0.01065125 | 0.03411222 | 2.639377 | 0.02350813 | 7.193923 | 1.798481
353495 | opt7ComponentBayesianLive-0026-29 | Complete | 2.84 | 2 | 0 | 0 | 0 | 3 | 0 | 2023-10-19 07:29 | PlateAgilent 9_Vial14 | 0.666466 | 98.21997 | 1.587989 | 0.02383532 | 4.328246 | 1.082062 | 0.01432397 | 0.004287669 | 0.0390416 | 0.009760399 | 0.03046211 | 0.1472556 | 0.003432402 | 0.401362 | 0.1003405
353496 | opt7ComponentBayesianLive-0026-30 | Complete | 3.03 | 2 | 0 | 0 | 0 | 3 | 0 | 2023-10-19 07:41 | PlateAgilent 9_Vial15 | 0.652546 | 98.61119 | 1.167028 | 0.01231661 | 3.180869 | 0.7952172 | 0.01519979 | 0.004865929 | 0.04142876 | 0.01035719 | 0.04332066 | 0.163261 | 0.003294842 | 0.4449864 | 0.1112466