## Output
form_id | form_name | form_status | 10_Pt/TiO2 | 20_Xylose-0.25M | 21_NaOH-0.5M | 22_CitricAcid-0.5M | water | 23_AcidYellow73 | 24_AcidViolet43 | form_datetime | sample_name | Baratron_Avg | calc_%_N2_Avg | calc_%_H2_Avg | calc_%_H2_2STD | calc_%_H2_umol | calc_%_H2_umol/h | calc_%_O2_Avg | calc_%_O2_2STD | calc_%_O2_umol | calc_%_O2_umol/h | calc_%_Ar_Avg | calc_%_CO2_Avg | calc_%_CO2_2STD | calc_%_CO2_umol | calc_%_CO2_umol/h
353497 | opt7ComponentBayesianLive-0027-1 | Complete | 5.05 | 0.5 | 2.25 | 1.75 | 0.5 | 0 | 0 | 2023-10-19 09:20 | PlateAgilent 10_Vial1 | 0.680431 | 94.74043 | 2.631444 | 0.04042374 | 7.172301 | 1.793075 | 0.02521548 | 0.002381502 | 0.06872767 | 0.01718192 | 0.03563361 | 2.567276 | 0.01845608 | 6.997402 | 1.749351
353498 | opt7ComponentBayesianLive-0027-2 | Complete | 4.5 | 0.5 | 2.25 | 1.75 | 0.5 | 0 | 0 | 2023-10-19 09:32 | PlateAgilent 10_Vial2 | 0.683206 | 94.82728 | 2.649425 | 0.03918209 | 7.221308 | 1.805327 | 0.02147184 | 0.005020768 | 0.05852393 | 0.01463098 | 0.03435459 | 2.467474 | 0.01814966 | 6.72538 | 1.681345
353499 | opt7ComponentBayesianLive-0027-3 | Complete | 4.95 | 0.25 | 1.5 | 0.75 | 2 | 0.5 | 0 | 2023-10-19 09:44 | PlateAgilent 10_Vial3 | 0.683206 | 94.50569 | 3.344711 | 0.05599963 | 9.116391 | 2.279098 | 0.01832317 | 0.004221203 | 0.0499419 | 0.01248547 | 0.03190034 | 2.099374 | 0.01481879 | 5.722082 | 1.430521
353500 | opt7ComponentBayesianLive-0027-4 | Complete | 4.99 | 0.25 | 1.5 | 0.75 | 1.75 | 0.75 | 0 | 2023-10-19 09:55 | PlateAgilent 10_Vial4 | 0.680431 | 95.32663 | 2.50488 | 0.03655147 | 6.827336 | 1.706834 | 0.01926738 | 0.004165823 | 0.05251544 | 0.01312886 | 0.04948234 | 2.099737 | 0.02140033 | 5.723072 | 1.430768
353501 | opt7ComponentBayesianLive-0027-5 | Complete | 5 | 0.25 | 1.5 | 0.75 | 1.5 | 1 | 0 | 2023-10-19 10:07 | PlateAgilent 10_Vial5 | 0.680431 | 94.35762 | 3.508738 | 0.05387439 | 9.563464 | 2.390866 | 0.01780068 | 0.004610712 | 0.04851779 | 0.01212945 | 0.0298613 | 2.085976 | 0.01670551 | 5.685565 | 1.421391
353502 | opt7ComponentBayesianLive-0027-6 | Complete | 4.98 | 0.25 | 1.5 | 0.75 | 2.25 | 0.25 | 0 | 2023-10-19 10:19 | PlateAgilent 10_Vial6 | 0.677611 | 94.85804 | 3.085187 | 0.04420903 | 8.409028 | 2.102257 | 0.0175457 | 0.004177822 | 0.0478228 | 0.0119557 | 0.03204541 | 2.007181 | 0.0170373 | 5.4708 | 1.3677
353503 | opt7ComponentBayesianLive-0027-7 | Complete | 4.53 | 2.75 | 1 | 1 | 0.25 | 0 | 0 | 2023-10-19 10:30 | PlateAgilent 10_Vial7 | 0.688786 | 94.8076 | 2.800023 | 0.04455068 | 7.631781 | 1.907945 | 0.01689026 | 0.004829577 | 0.04603634 | 0.01150908 | 0.02522166 | 2.350266 | 0.02107194 | 6.405918 | 1.60148
353504 | opt7ComponentBayesianLive-0027-8 | Complete | 4.43 | 0.25 | 1.5 | 0.75 | 2 | 0.5 | 0 | 2023-10-19 10:42 | PlateAgilent 10_Vial8 | 0.674866 | 94.80471 | 3.166378 | 0.04147852 | 8.630325 | 2.157581 | 0.0164907 | 0.005937816 | 0.04494727 | 0.01123682 | 0.03085971 | 1.981561 | 0.01839719 | 5.400969 | 1.350242
353505 | opt7ComponentBayesianLive-0027-9 | Complete | 4.98 | 2.75 | 1 | 1 | 0.25 | 0 | 0 | 2023-10-19 10:54 | PlateAgilent 10_Vial9 | 0.697141 | 94.06829 | 3.270846 | 0.0507358 | 8.915064 | 2.228766 | 0.016692 | 0.004557413 | 0.04549596 | 0.01137399 | 0.02399144 | 2.620179 | 0.02774503 | 7.141596 | 1.785399
353506 | opt7ComponentBayesianLive-0027-10 | Complete | 4.52 | 1.75 | 1.25 | 1.75 | 0.25 | 0 | 0 | 2023-10-19 11:05 | PlateAgilent 10_Vial10 | 0.699946 | 94.09392 | 3.141353 | 0.0578381 | 8.562115 | 2.140529 | 0.01656478 | 0.004542721 | 0.04514921 | 0.0112873 | 0.0272581 | 2.720903 | 0.01929193 | 7.41613 | 1.854032
353507 | opt7ComponentBayesianLive-0027-11 | Complete | 4.46 | 0.5 | 1.5 | 2.5 | 0.5 | 0 | 0 | 2023-10-19 11:17 | PlateAgilent 10_Vial11 | 0.694366 | 94.7604 | 2.567191 | 0.04336537 | 6.997171 | 1.749293 | 0.01634375 | 0.004059738 | 0.04454675 | 0.01113669 | 0.03143591 | 2.624625 | 0.02352041 | 7.153714 | 1.788429
353508 | opt7ComponentBayesianLive-0027-12 | Complete | 4.97 | 1.75 | 1.25 | 1.75 | 0.25 | 0 | 0 | 2023-10-19 11:28 | PlateAgilent 10_Vial12 | 0.694366 | 94.39058 | 2.869939 | 0.04687697 | 7.822345 | 1.955586 | 0.01642528 | 0.003926711 | 0.04476896 | 0.01119224 | 0.02804315 | 2.695016 | 0.01737625 | 7.345572 | 1.836393
353509 | opt7ComponentBayesianLive-0027-13 | Complete | 4.96 | 0.75 | 2.25 | 1.75 | 0.25 | 0 | 0 | 2023-10-19 11:40 | PlateAgilent 10_Vial13 | 0.691591 | 93.77874 | 3.313505 | 0.0494374 | 9.031335 | 2.257834 | 0.01659758 | 0.004107986 | 0.04523859 | 0.01130965 | 0.02960871 | 2.861546 | 0.02575876 | 7.799469 | 1.949867
353510 | opt7ComponentBayesianLive-0027-14 | Complete | 2.88 | 2 | 0 | 0 | 3 | 0 | 0 | 2023-10-19 11:52 | PlateAgilent 10_Vial14 | 0.655321 | 98.49031 | 1.33631 | 0.01762405 | 3.642264 | 0.9105661 | 0.01437086 | 0.004372288 | 0.03916941 | 0.009792353 | 0.03151796 | 0.127495 | 0.003720436 | 0.347502 | 0.08687551
353511 | opt7ComponentBayesianLive-0027-15 | Complete | 3 | 2 | 0 | 0 | 3 | 0 | 0 | 2023-10-19 12:04 | PlateAgilent 10_Vial15 | 0.652546 | 98.7851 | 1.003305 | 0.01361177 | 2.734622 | 0.6836555 | 0.01477652 | 0.004202292 | 0.04027509 | 0.01006877 | 0.04465991 | 0.1521581 | 0.004008019 | 0.4147242 | 0.103681
353512 | opt7ComponentBayesianLive-0027-16 | Complete | 4.49 | 0.25 | 1.5 | 0.75 | 1 | 1.5 | 0 | 2023-10-19 12:31 | PlateAgilent 11_Vial1 | 0.677611 | 95.87133 | 2.153741 | 0.03507268 | 5.870265 | 1.467566 | 0.02213227 | 0.00426671 | 0.06032403 | 0.01508101 | 0.04902947 | 1.903765 | 0.01358507 | 5.188929 | 1.297232
353513 | opt7ComponentBayesianLive-0027-17 | Complete | 4.96 | 0.25 | 1.5 | 0.75 | 2.25 | 0 | 0.25 | 2023-10-19 12:43 | PlateAgilent 11_Vial2 | 0.680431 | 95.51532 | 2.564145 | 0.03860514 | 6.988869 | 1.747217 | 0.018033 | 0.004620707 | 0.04915098 | 0.01228775 | 0.03791383 | 1.864584 | 0.0198539 | 5.082136 | 1.270534
353514 | opt7ComponentBayesianLive-0027-18 | Complete | 4.34 | 0.25 | 1.5 | 0.75 | 2.25 | 0 | 0.25 | 2023-10-19 12:55 | PlateAgilent 11_Vial3 | 0.683206 | 95.15161 | 2.808529 | 0.03667059 | 7.654966 | 1.913741 | 0.01692866 | 0.003688905 | 0.04614098 | 0.01153524 | 0.03444073 | 1.988496 | 0.01861382 | 5.419872 | 1.354968
353515 | opt7ComponentBayesianLive-0027-19 | Complete | 4.93 | 0.25 | 1.5 | 0.75 | 1.75 | 0 | 0.75 | 2023-10-19 13:06 | PlateAgilent 11_Vial4 | 0.691591 | 94.23542 | 3.431985 | 0.05650314 | 9.354266 | 2.338567 | 0.01606435 | 0.004621602 | 0.04378521 | 0.0109463 | 0.03184123 | 2.284688 | 0.02116356 | 6.227176 | 1.556794
353516 | opt7ComponentBayesianLive-0027-20 | Complete | 4.51 | 0.25 | 1.5 | 0.75 | 1.5 | 0.25 | 0.75 | 2023-10-19 13:18 | PlateAgilent 11_Vial5 | 0.683206 | 94.64103 | 3.216016 | 0.04865842 | 8.765618 | 2.191404 | 0.01559359 | 0.003697963 | 0.04250211 | 0.01062553 | 0.03092781 | 2.096432 | 0.02587163 | 5.714065 | 1.428516
353517 | opt7ComponentBayesianLive-0027-21 | Complete | 5.05 | 0.5 | 1.5 | 0.75 | 0.5 | 0 | 1.75 | 2023-10-19 13:30 | PlateAgilent 11_Vial6 | 0.663691 | 96.15702 | 2.188485 | 0.03631218 | 5.964964 | 1.491241 | 0.01546764 | 0.003467269 | 0.04215881 | 0.0105397 | 0.03004467 | 1.608982 | 0.01245614 | 4.385465 | 1.096366
353518 | opt7ComponentBayesianLive-0027-22 | Complete | 4.42 | 0.5 | 1.5 | 0.75 | 0.5 | 0 | 1.75 | 2023-10-19 13:41 | PlateAgilent 11_Vial7 | 0.677611 | 95.46411 | 2.622098 | 0.03517084 | 7.146827 | 1.786707 | 0.01494741 | 0.004133023 | 0.04074087 | 0.01018522 | 0.02965925 | 1.869183 | 0.01498067 | 5.094671 | 1.273668
353519 | opt7ComponentBayesianLive-0027-23 | Complete | 4.99 | 0 | 2.25 | 1.75 | 0.25 | 0 | 0.75 | 2023-10-19 13:53 | PlateAgilent 11_Vial8 | 0.683206 | 94.06768 | 2.193275 | 0.03505473 | 5.978021 | 1.494505 | 0.01665201 | 0.004103618 | 0.04538693 | 0.01134673 | 0.06303909 | 3.659354 | 0.02773703 | 9.973986 | 2.493496
353520 | opt7ComponentBayesianLive-0027-24 | Complete | 4.52 | 0 | 2.25 | 1.75 | 0.25 | 0 | 0.75 | 2023-10-19 14:04 | PlateAgilent 11_Vial9 | 0.685981 | 93.71215 | 2.463993 | 0.041079 | 6.715894 | 1.678973 | 0.01646239 | 0.00327769 | 0.04487011 | 0.01121753 | 0.05676431 | 3.750627 | 0.03039918 | 10.22276 | 2.55569
353521 | opt7ComponentBayesianLive-0027-25 | Complete | 4.48 | 0 | 0.75 | 4 | 0.25 | 0 | 0 | 2023-10-19 14:16 | PlateAgilent 11_Vial10 | 0.685981 | 93.97051 | 2.509879 | 0.04157356 | 6.840961 | 1.71024 | 0.01675334 | 0.003490127 | 0.04566314 | 0.01141578 | 0.05806528 | 3.444788 | 0.02645118 | 9.389162 | 2.347291
353522 | opt7ComponentBayesianLive-0027-26 | Complete | 5 | 0 | 0.75 | 4 | 0.25 | 0 | 0 | 2023-10-19 14:28 | PlateAgilent 11_Vial11 | 0.683206 | 95.21014 | 1.86131 | 0.03371631 | 5.073211 | 1.268303 | 0.01511324 | 0.003290946 | 0.04119286 | 0.01029822 | 0.05705614 | 2.856386 | 0.02139406 | 7.785404 | 1.946351
353523 | opt7ComponentBayesianLive-0027-27 | Complete | 0.49 | 0 | 1.5 | 3.25 | 0.25 | 0 | 0 | 2023-10-19 14:38 | PlateAgilent 11_Vial12 | 0.658126 | 98.17487 | 0.2145182 | 0.005169834 | 0.5846938 | 0.1461735 | 0.18905 | 0.007026557 | 0.5152773 | 0.1288193 | 0.05577764 | 1.365786 | 0.01302393 | 3.722606 | 0.9306516
353524 | opt7ComponentBayesianLive-0027-28 | Complete | 5.6 | 0 | 0 | 5 | 0 | 0 | 0 | 2023-10-19 14:50 | PlateAgilent 11_Vial13 | 0.691591 | 94.3338 | 2.330388 | 0.0378102 | 6.351739 | 1.587935 | 0.01552124 | 0.00321369 | 0.0423049 | 0.01057623 | 0.06067948 | 3.259613 | 0.01779092 | 8.884445 | 2.221111
353525 | opt7ComponentBayesianLive-0027-29 | Complete | 2.94 | 2 | 0 | 0 | 3 | 0 | 0 | 2023-10-19 15:02 | PlateAgilent 11_Vial14 | 0.660886 | 98.2612 | 1.557177 | 0.01863644 | 4.244262 | 1.061065 | 0.01272506 | 0.003723052 | 0.03468359 | 0.008670896 | 0.02854993 | 0.1403503 | 0.003826898 | 0.3825406 | 0.09563516
353526 | opt7ComponentBayesianLive-0027-30 | Complete | 2.96 | 2 | 0 | 0 | 3 | 0 | 0 | 2023-10-19 15:14 | PlateAgilent 11_Vial15 | 0.649756 | 98.51242 | 1.266346 | 0.01771687 | 3.45157 | 0.8628925 | 0.01314776 | 0.003434458 | 0.03583572 | 0.008958931 | 0.04184103 | 0.166241 | 0.005798862 | 0.4531086 | 0.1132772