## Output
form_id | form_name | form_status | 10_Pt/TiO2 | 20_Xylose-0.25M | 21_NaOH-0.5M | 22_CitricAcid-0.5M | water | 23_AcidYellow73 | 24_AcidViolet43 | form_datetime | sample_name | Baratron_Avg | calc_%_N2_Avg | calc_%_H2_Avg | calc_%_H2_2STD | calc_%_H2_umol | calc_%_H2_umol/h | calc_%_O2_Avg | calc_%_O2_2STD | calc_%_O2_umol | calc_%_O2_umol/h | calc_%_Ar_Avg | calc_%_CO2_Avg | calc_%_CO2_2STD | calc_%_CO2_umol | calc_%_CO2_umol/h
353527 | opt7ComponentBayesianLive-0028-1 | Complete | 4.98 | 0.75 | 2.25 | 1.75 | 0.25 | 0 | 0 | 2023-10-20 01:24 | PlateAgilent 12_Vial1 | 0.691591 | 94.20302 | 2.976374 | 0.05372236 | 8.112445 | 2.028111 | 0.03343884 | 0.003768898 | 0.09114137 | 0.02278534 | 0.03345533 | 2.753712 | 0.02375674 | 7.505556 | 1.876389
353528 | opt7ComponentBayesianLive-0028-2 | Complete | 4.48 | 0.75 | 2.25 | 1.75 | 0.25 | 0 | 0 | 2023-10-20 01:35 | PlateAgilent 12_Vial2 | 0.688786 | 94.34845 | 2.877963 | 0.05407326 | 7.844216 | 1.961054 | 0.02666665 | 0.004746613 | 0.07268298 | 0.01817074 | 0.03324697 | 2.713674 | 0.02398957 | 7.396428 | 1.849107
353529 | opt7ComponentBayesianLive-0028-3 | Complete | 5.01 | 0.25 | 1.5 | 0.75 | 2.25 | 0.25 | 0 | 2023-10-20 01:47 | PlateAgilent 12_Vial3 | 0.685981 | 93.96332 | 3.585799 | 0.06146001 | 9.773503 | 2.443376 | 0.02402974 | 0.004970009 | 0.0654958 | 0.01637395 | 0.03399846 | 2.392856 | 0.02312818 | 6.522003 | 1.630501
353530 | opt7ComponentBayesianLive-0028-4 | Complete | 4.43 | 0.25 | 1.5 | 0.75 | 2 | 0.5 | 0 | 2023-10-20 01:59 | PlateAgilent 12_Vial4 | 0.688786 | 93.93915 | 3.605502 | 0.0700199 | 9.827206 | 2.456801 | 0.02229809 | 0.004753197 | 0.06077597 | 0.01519399 | 0.03593236 | 2.39712 | 0.02296635 | 6.533622 | 1.633406
353531 | opt7ComponentBayesianLive-0028-5 | Complete | 4.95 | 0.25 | 1.5 | 0.75 | 1.75 | 0.75 | 0 | 2023-10-20 02:11 | PlateAgilent 12_Vial5 | 0.694366 | 93.70354 | 3.796347 | 0.07457222 | 10.34738 | 2.586844 | 0.02083354 | 0.004781703 | 0.05678418 | 0.01419605 | 0.03546882 | 2.443814 | 0.01299054 | 6.660894 | 1.665223
353532 | opt7ComponentBayesianLive-0028-6 | Complete | 4.94 | 0.25 | 1.5 | 0.75 | 2 | 0.5 | 0 | 2023-10-20 02:23 | PlateAgilent 12_Vial6 | 0.680431 | 94.70135 | 3.090902 | 0.05846895 | 8.424606 | 2.106152 | 0.0194192 | 0.004937214 | 0.05292923 | 0.01323231 | 0.03468818 | 2.153643 | 0.01729579 | 5.869999 | 1.4675
353533 | opt7ComponentBayesianLive-0028-7 | Complete | 4.9 | 2.75 | 1 | 1 | 0.25 | 0 | 0 | 2023-10-20 02:35 | PlateAgilent 12_Vial7 | 0.705526 | 93.58566 | 3.27193 | 0.05595087 | 8.918017 | 2.229504 | 0.01883766 | 0.004306921 | 0.05134418 | 0.01283605 | 0.03039726 | 3.093177 | 0.0197177 | 8.430805 | 2.107701
353535 | opt7ComponentBayesianLive-0028-9 | Complete | 4.51 | 2.75 | 1 | 1 | 0.25 | 0 | 0 | 2023-10-20 02:57 | PlateAgilent 12_Vial9 | 0.711091 | 92.4077 | 3.834333 | 0.05578066 | 10.45091 | 2.612728 | 0.01854353 | 0.001945484 | 0.05054249 | 0.01263562 | 0.02935759 | 3.710069 | 0.03468279 | 10.11222 | 2.528054
353536 | opt7ComponentBayesianLive-0028-10 | Complete | 5 | 1.75 | 1.25 | 1.75 | 0.25 | 0 | 0 | 2023-10-20 03:09 | PlateAgilent 12_Vial10 | 0.716656 | 92.55311 | 3.710289 | 0.0677382 | 10.11281 | 2.528204 | 0.01829009 | 0.003046917 | 0.04985171 | 0.01246293 | 0.03325282 | 3.685058 | 0.02793526 | 10.04405 | 2.511011
353537 | opt7ComponentBayesianLive-0028-11 | Complete | 4.51 | 0.5 | 1.5 | 1 | 1.5 | 0.25 | 0.25 | 2023-10-20 03:21 | PlateAgilent 12_Vial11 | 0.685981 | 94.71274 | 2.841557 | 0.05341425 | 7.744987 | 1.936247 | 0.0168704 | 0.004336134 | 0.0459822 | 0.01149555 | 0.03464609 | 2.394185 | 0.02310313 | 6.525623 | 1.631406
353538 | opt7ComponentBayesianLive-0028-12 | Complete | 4.47 | 1.75 | 1.25 | 1.75 | 0.25 | 0 | 0 | 2023-10-20 03:33 | PlateAgilent 12_Vial12 | 0.702736 | 93.51709 | 3.181445 | 0.05711895 | 8.671391 | 2.167848 | 0.01788166 | 0.004127817 | 0.04873851 | 0.01218463 | 0.033173 | 3.250412 | 0.02929857 | 8.859367 | 2.214842
353539 | opt7ComponentBayesianLive-0028-13 | Complete | 4.43 | 0.25 | 1.5 | 0.75 | 0.75 | 1.75 | 0 | 2023-10-20 03:45 | PlateAgilent 12_Vial13 | 0.691591 | 94.27667 | 3.400159 | 0.054734 | 9.267519 | 2.31688 | 0.01653003 | 0.003879168 | 0.04505447 | 0.01126362 | 0.03436804 | 2.272273 | 0.02757632 | 6.193337 | 1.548334
353540 | opt7ComponentBayesianLive-0028-14 | Complete | 2.95 | 2 | 0 | 0 | 3 | 0 | 0 | 2023-10-20 03:57 | PlateAgilent 12_Vial14 | 0.658126 | 98.29393 | 1.467808 | 0.01671047 | 4.000677 | 1.000169 | 0.01410944 | 0.004598065 | 0.0384569 | 0.009614224 | 0.03559448 | 0.1885591 | 0.005303757 | 0.5139392 | 0.1284848
353542 | opt7ComponentBayesianLive-0028-16 | Complete | 4.97 | 0.25 | 1.5 | 0.75 | 1 | 1.5 | 0 | 2023-10-20 04:21 | PlateAgilent 13_Vial1 | 0.669271 | 95.93433 | 1.975358 | 0.02453324 | 5.384064 | 1.346016 | 0.01821165 | 0.002400261 | 0.04963792 | 0.01240948 | 0.05941307 | 2.01269 | 0.01649923 | 5.485817 | 1.371454
353543 | opt7ComponentBayesianLive-0028-17 | Complete | 4.5 | 0 | 1.5 | 0.75 | 1.75 | 0.25 | 0.75 | 2023-10-20 04:33 | PlateAgilent 13_Vial2 | 0.674866 | 96.28695 | 1.782222 | 0.02531026 | 4.85765 | 1.214413 | 0.0143362 | 0.002617968 | 0.03907496 | 0.009768739 | 0.05030672 | 1.866188 | 0.01394908 | 5.086507 | 1.271627
353544 | opt7ComponentBayesianLive-0028-18 | Complete | 4 | 0.5 | 1.5 | 2.5 | 0.5 | 0 | 0 | 2023-10-20 04:45 | PlateAgilent 13_Vial3 | 0.683206 | 94.965 | 2.293317 | 0.03483207 | 6.250696 | 1.562674 | 0.01566929 | 0.00298824 | 0.04270844 | 0.01067711 | 0.0411006 | 2.68491 | 0.01958923 | 7.318029 | 1.829507
353545 | opt7ComponentBayesianLive-0028-19 | Complete | 5.03 | 0.25 | 1.5 | 0.75 | 1.75 | 0 | 0.75 | 2023-10-20 04:57 | PlateAgilent 13_Vial4 | 0.677611 | 95.16622 | 2.815882 | 0.04494041 | 7.675006 | 1.918752 | 0.01423042 | 0.002939911 | 0.03878663 | 0.009696658 | 0.03514776 | 1.968523 | 0.01371334 | 5.365432 | 1.341358
353546 | opt7ComponentBayesianLive-0028-20 | Complete | 5.02 | 0.25 | 1.5 | 0.75 | 1.5 | 0.25 | 0.75 | 2023-10-20 05:08 | PlateAgilent 13_Vial5 | 0.688786 | 94.50793 | 3.305674 | 0.05461691 | 9.009992 | 2.252498 | 0.01393917 | 0.002987403 | 0.0379928 | 0.009498201 | 0.03353582 | 2.138921 | 0.01860012 | 5.829872 | 1.457468
353547 | opt7ComponentBayesianLive-0028-21 | Complete | 5 | 0.25 | 1.5 | 0.75 | 0.75 | 0 | 1.75 | 2023-10-20 05:21 | PlateAgilent 13_Vial6 | 0.669271 | 95.98792 | 2.246186 | 0.03652264 | 6.122236 | 1.530559 | 0.01420588 | 0.002803724 | 0.03871975 | 0.009679938 | 0.0319354 | 1.719757 | 0.01621377 | 4.687394 | 1.171849
353548 | opt7ComponentBayesianLive-0028-22 | Complete | 4.62 | 0.25 | 1.5 | 0.75 | 0.75 | 0 | 1.75 | 2023-10-20 05:33 | PlateAgilent 13_Vial7 | 0.674866 | 95.8698 | 2.33669 | 0.03159483 | 6.368916 | 1.592229 | 0.01443167 | 0.003335329 | 0.03933517 | 0.009833791 | 0.03174275 | 1.747334 | 0.01603009 | 4.762557 | 1.190639
353549 | opt7ComponentBayesianLive-0028-23 | Complete | 4.45 | 0 | 1.5 | 1 | 0.25 | 0 | 2.25 | 2023-10-20 05:45 | PlateAgilent 13_Vial8 | 0.660886 | 97.09293 | 0.8046965 | 0.006569867 | 2.193292 | 0.548323 | 0.01371035 | 0.002932872 | 0.03736913 | 0.009342282 | 0.05988954 | 2.028772 | 0.02084442 | 5.529649 | 1.382412
353550 | opt7ComponentBayesianLive-0028-24 | Complete | 4.93 | 0 | 1.5 | 1 | 0.25 | 0 | 2.25 | 2023-10-20 05:57 | PlateAgilent 13_Vial9 | 0.669271 | 95.95457 | 1.553282 | 0.01507045 | 4.233648 | 1.058412 | 0.01444416 | 0.002256973 | 0.03936921 | 0.009842301 | 0.05491098 | 2.422797 | 0.02090241 | 6.60361 | 1.650902
353551 | opt7ComponentBayesianLive-0028-25 | Complete | 4.96 | 0 | 1 | 3.75 | 0.25 | 0 | 0 | 2023-10-20 06:08 | PlateAgilent 13_Vial10 | 0.688786 | 94.18168 | 2.340344 | 0.03792255 | 6.378875 | 1.594719 | 0.01508081 | 0.002596941 | 0.04110447 | 0.01027612 | 0.05446108 | 3.408438 | 0.03232595 | 9.290085 | 2.322521
353552 | opt7ComponentBayesianLive-0028-26 | Complete | 4.48 | 0 | 1 | 3.75 | 0.25 | 0 | 0 | 2023-10-20 06:20 | PlateAgilent 13_Vial11 | 0.680431 | 95.52705 | 1.317918 | 0.4568552 | 3.592135 | 0.8980337 | 0.0147701 | 0.003077804 | 0.04025759 | 0.0100644 | 0.05582602 | 3.084435 | 0.01519687 | 8.406978 | 2.101745
353553 | opt7ComponentBayesianLive-0028-27 | Complete | 4.91 | 0 | 0.75 | 4 | 0.25 | 0 | 0 | 2023-10-20 06:32 | PlateAgilent 13_Vial12 | 0.674866 | 95.34048 | 1.607701 | 0.0187949 | 4.381972 | 1.095493 | 0.0145124 | 0.003431005 | 0.03955519 | 0.009888797 | 0.05723589 | 2.98007 | 0.02565273 | 8.122521 | 2.03063
353554 | opt7ComponentBayesianLive-0028-28 | Complete | 4.53 | 0 | 0.75 | 4 | 0.25 | 0 | 0 | 2023-10-20 06:44 | PlateAgilent 13_Vial13 | 0.680431 | 95.26752 | 1.653793 | 0.01672153 | 4.5076 | 1.1269 | 0.01476286 | 0.002973391 | 0.04023785 | 0.01005946 | 0.05821537 | 3.005711 | 0.0309848 | 8.192407 | 2.048102
353555 | opt7ComponentBayesianLive-0028-29 | Complete | 3.04 | 2 | 0 | 0 | 3 | 0 | 0 | 2023-10-20 06:56 | PlateAgilent 13_Vial14 | 0.655321 | 98.58885 | 1.234731 | 0.0145559 | 3.3654 | 0.8413501 | 0.01226325 | 0.002436175 | 0.03342488 | 0.00835622 | 0.03192811 | 0.1322233 | 0.003971109 | 0.3603897 | 0.09009743
353556 | opt7ComponentBayesianLive-0028-30 | Complete | 3.01 | 2 | 0 | 0 | 3 | 0 | 0 | 2023-10-20 07:09 | PlateAgilent 13_Vial15 | 0.660886 | 98.73492 | 1.021532 | 0.01267322 | 2.784302 | 0.6960756 | 0.01184849 | 0.00320088 | 0.03229442 | 0.008073604 | 0.04801535 | 0.1836809 | 0.002330452 | 0.5006432 | 0.1251608