## Output
form_id | form_name | form_status | 10_Pt/TiO2 | 20_Xylose-0.25M | 21_NaOH-0.5M | 22_CitricAcid-0.5M | water | 25_AcidGreen1 | 24_AcidViolet43 | 23_AcidYellow73 | form_datetime | sample_name | Baratron_Avg | calc_%_N2_Avg | calc_%_H2_Avg | calc_%_H2_2STD | calc_%_H2_umol | calc_%_H2_umol/h | calc_%_O2_Avg | calc_%_O2_2STD | calc_%_O2_umol | calc_%_O2_umol/h | calc_%_Ar_Avg | calc_%_CO2_Avg | calc_%_CO2_2STD | calc_%_CO2_umol | calc_%_CO2_umol/h
353557 | opt7ComponentBayesianLive-0029-1 | Complete | 5.59 | 2.75 | 1 | 1 | 0.25 | 0 | 0 | 0 | 2023-10-20 07:22 | PlateAgilent 14_Vial1 | 0.699946 | 93.52303 | 2.909396 | 0.05154378 | 7.929891 | 1.982473 | 0.01679655 | 0.003026388 | 0.04578091 | 0.01144523 | 0.04474674 | 3.506033 | 0.02205274 | 9.556092 | 2.389023
353558 | opt7ComponentBayesianLive-0029-2 | Complete | 4.36 | 1.5 | 1.25 | 1.75 | 0.5 | 0 | 0 | 0 | 2023-10-20 07:34 | PlateAgilent 14_Vial2 | 0.702736 | 94.19198 | 2.604938 | 0.04405939 | 7.100055 | 1.775014 | 0.01503656 | 0.002776533 | 0.04098386 | 0.01024597 | 0.03392533 | 3.154124 | 0.01942817 | 8.596924 | 2.149231
353559 | opt7ComponentBayesianLive-0029-3 | Complete | 4.4 | 0.25 | 1.75 | 1 | 1 | 0.25 | 0.75 | 0 | 2023-10-20 07:45 | PlateAgilent 14_Vial3 | 0.683206 | 95.28191 | 2.492232 | 0.03881099 | 6.792862 | 1.698215 | 0.01418081 | 0.002356284 | 0.03865141 | 0.009662851 | 0.03103152 | 2.180646 | 0.02068809 | 5.9436 | 1.4859
353560 | opt7ComponentBayesianLive-0029-4 | Complete | 4.95 | 1.5 | 1.25 | 1.75 | 0.5 | 0 | 0 | 0 | 2023-10-20 07:57 | PlateAgilent 14_Vial4 | 0.694366 | 94.30209 | 2.687398 | 0.04206694 | 7.324808 | 1.831202 | 0.01522879 | 0.002959654 | 0.0415078 | 0.01037695 | 0.03005291 | 2.96523 | 0.02216416 | 8.082073 | 2.020518
353561 | opt7ComponentBayesianLive-0029-5 | Complete | 4.42 | 0 | 1.5 | 1 | 1 | 0 | 0 | 1.5 | 2023-10-20 08:09 | PlateAgilent 14_Vial5 | 0.674866 | 95.73743 | 1.787682 | 0.02774658 | 4.872532 | 1.218133 | 0.01423647 | 0.003062409 | 0.03880312 | 0.009700779 | 0.05255087 | 2.408097 | 0.01842258 | 6.563542 | 1.640886
353562 | opt7ComponentBayesianLive-0029-6 | Complete | 4.98 | 3.25 | 0.25 | 1.25 | 0.25 | 0 | 0 | 0 | 2023-10-20 08:21 | PlateAgilent 14_Vial6 | 0.711091 | 93.38427 | 3.210379 | 0.0554519 | 8.750253 | 2.187563 | 0.01496496 | 0.003034019 | 0.04078869 | 0.01019717 | 0.02592161 | 3.364469 | 0.02216685 | 9.170242 | 2.29256
353563 | opt7ComponentBayesianLive-0029-7 | Complete | 5.04 | 1.75 | 1.25 | 1.75 | 0.25 | 0 | 0 | 0 | 2023-10-20 08:33 | PlateAgilent 14_Vial7 | 0.711091 | 92.5021 | 3.460375 | 0.06169875 | 9.431645 | 2.357911 | 0.01575447 | 0.003918602 | 0.04294059 | 0.01073515 | 0.02650188 | 3.995272 | 0.03076215 | 10.88957 | 2.722392
353564 | opt7ComponentBayesianLive-0029-8 | Complete | 4.07 | 0.25 | 0.75 | 3.5 | 0.25 | 0 | 0 | 0.25 | 2023-10-20 08:45 | PlateAgilent 14_Vial8 | 0.688786 | 94.30295 | 2.549704 | 0.04583302 | 6.949508 | 1.737377 | 0.01519997 | 0.003484315 | 0.04142925 | 0.01035731 | 0.03131216 | 3.100833 | 0.02834857 | 8.451673 | 2.112918
353565 | opt7ComponentBayesianLive-0029-9 | Complete | 4.93 | 0 | 1.5 | 0.75 | 2.75 | 0 | 0 | 0 | 2023-10-20 08:56 | PlateAgilent 14_Vial9 | 0.685981 | 94.52903 | 2.732806 | 0.04921873 | 7.448573 | 1.862143 | 0.01411078 | 0.002713513 | 0.03846054 | 0.009615136 | 0.0566128 | 2.667445 | 0.01793918 | 7.270425 | 1.817606
353566 | opt7ComponentBayesianLive-0029-10 | Complete | 4.46 | 0 | 1.5 | 0.75 | 2.75 | 0 | 0 | 0 | 2023-10-20 09:08 | PlateAgilent 14_Vial10 | 0.672046 | 95.19467 | 2.336936 | 0.034973 | 6.369584 | 1.592396 | 0.01390688 | 0.002990552 | 0.03790478 | 0.009476195 | 0.05802992 | 2.396454 | 0.01942153 | 6.531809 | 1.632952
353567 | opt7ComponentBayesianLive-0029-11 | Complete | 4.92 | 1.75 | 1 | 1.75 | 0.5 | 0 | 0 | 0 | 2023-10-20 09:20 | PlateAgilent 14_Vial11 | 0.713881 | 92.77079 | 3.428128 | 0.0688258 | 9.343754 | 2.335938 | 0.01536789 | 0.003937923 | 0.04188693 | 0.01047173 | 0.02744518 | 3.75827 | 0.02873511 | 10.24359 | 2.560898
353568 | opt7ComponentBayesianLive-0029-12 | Complete | 4.42 | 1.75 | 1 | 1.75 | 0.5 | 0 | 0 | 0 | 2023-10-20 09:32 | PlateAgilent 14_Vial12 | 0.711091 | 92.57813 | 3.476068 | 0.05078581 | 9.474418 | 2.368605 | 0.01564936 | 0.003276958 | 0.0426541 | 0.01066353 | 0.02742212 | 3.902735 | 0.03786501 | 10.63735 | 2.659337
353569 | opt7ComponentBayesianLive-0029-13 | Complete | 4.42 | 0 | 1.5 | 0.75 | 2.5 | 0 | 0 | 0.25 | 2023-10-20 09:44 | PlateAgilent 14_Vial13 | 0.691591 | 94.08279 | 2.959677 | 0.04603769 | 8.066936 | 2.016734 | 0.01424463 | 0.002937697 | 0.03882536 | 0.009706341 | 0.0589449 | 2.884345 | 0.01933927 | 7.86161 | 1.965402
353570 | opt7ComponentBayesianLive-0029-14 | Complete | 2.97 | 2 | 0 | 0 | 3 | 0 | 0 | 0 | 2023-10-20 09:56 | PlateAgilent 14_Vial14 | 0.663691 | 98.50538 | 1.32985 | 0.01783248 | 3.624657 | 0.9061643 | 0.01249932 | 0.003303146 | 0.03406833 | 0.008517082 | 0.03117041 | 0.1211034 | 0.003441017 | 0.3300811 | 0.08252027
353571 | opt7ComponentBayesianLive-0029-15 | Complete | 2.98 | 2 | 0 | 0 | 3 | 0 | 0 | 0 | 2023-10-20 10:08 | PlateAgilent 14_Vial15 | 0.658126 | 98.79751 | 1.010156 | 0.01089541 | 2.753296 | 0.6883239 | 0.01149571 | 0.003100079 | 0.03133287 | 0.007833216 | 0.04036994 | 0.1404724 | 0.002577779 | 0.3828735 | 0.09571836
353572 | opt7ComponentBayesianLive-0029-16 | Complete | 4.89 | 1.75 | 1 | 2 | 0.25 | 0 | 0 | 0 | 2023-10-20 10:21 | PlateAgilent 16_Vial1 | 0.708271 | 93.11066 | 3.146204 | 0.05046439 | 8.575337 | 2.143834 | 0.01640566 | 0.003312044 | 0.0447155 | 0.01117888 | 0.03382335 | 3.692907 | 0.03455113 | 10.06544 | 2.516359
353573 | opt7ComponentBayesianLive-0029-17 | Complete | 4.94 | 0 | 1.5 | 0.75 | 1.75 | 0 | 1 | 0 | 2023-10-20 10:33 | PlateAgilent 16_Vial2 | 0.685981 | 94.60376 | 2.734749 | 0.04748439 | 7.453869 | 1.863467 | 0.01456493 | 0.003385808 | 0.03969837 | 0.009924594 | 0.04757178 | 2.599355 | 0.02169008 | 7.084838 | 1.77121
353574 | opt7ComponentBayesianLive-0029-18 | Complete | 4.46 | 0 | 1.5 | 0.75 | 1.75 | 0 | 1 | 0 | 2023-10-20 10:45 | PlateAgilent 16_Vial3 | 0.683206 | 95.3021 | 2.463357 | 0.04060365 | 6.71416 | 1.67854 | 0.01385655 | 0.002526558 | 0.03776761 | 0.009441902 | 0.04052803 | 2.180162 | 0.02044923 | 5.942281 | 1.48557
353575 | opt7ComponentBayesianLive-0029-19 | Complete | 5.01 | 0 | 1.5 | 0.75 | 1.5 | 0 | 1.25 | 0 | 2023-10-20 10:57 | PlateAgilent 16_Vial4 | 0.677611 | 95.84655 | 2.052678 | 0.027004 | 5.594808 | 1.398702 | 0.01392069 | 0.003180346 | 0.03794242 | 0.009485605 | 0.04569457 | 2.041161 | 0.0203309 | 5.563417 | 1.390854
353576 | opt7ComponentBayesianLive-0029-20 | Complete | 4.48 | 0 | 1.5 | 0.75 | 1.5 | 0 | 1.25 | 0 | 2023-10-20 11:09 | PlateAgilent 16_Vial5 | 0.666466 | 96.64464 | 1.553113 | 0.01883719 | 4.233186 | 1.058297 | 0.0134278 | 0.003371252 | 0.03659901 | 0.009149752 | 0.04467042 | 1.744144 | 0.01849384 | 4.753863 | 1.188466
353577 | opt7ComponentBayesianLive-0029-21 | Complete | 4.99 | 0 | 2.5 | 2 | 0.5 | 0 | 0 | 0 | 2023-10-20 11:21 | PlateAgilent 16_Vial6 | 0.694366 | 92.86839 | 2.961821 | 0.05565295 | 8.072779 | 2.018195 | 0.01548746 | 0.003214596 | 0.04221285 | 0.01055321 | 0.04600481 | 4.108296 | 0.0320674 | 11.19763 | 2.799407
353578 | opt7ComponentBayesianLive-0029-22 | Complete | 4.47 | 0 | 2.5 | 2 | 0.5 | 0 | 0 | 0 | 2023-10-20 11:32 | PlateAgilent 16_Vial7 | 0.697141 | 93.00152 | 2.744215 | 0.05522729 | 7.47967 | 1.869918 | 0.01587215 | 0.003802686 | 0.04326136 | 0.01081534 | 0.04897473 | 4.189419 | 0.0280839 | 11.41874 | 2.854684
353579 | opt7ComponentBayesianLive-0029-23 | Complete | 4.98 | 3 | 0 | 2 | 0 | 0 | 0 | 0 | 2023-10-20 11:44 | PlateAgilent 16_Vial8 | 0.702736 | 94.05745 | 2.734624 | 0.0487908 | 7.453529 | 1.863382 | 0.01422843 | 0.002895646 | 0.0387812 | 0.0096953 | 0.03114957 | 3.162551 | 0.02848285 | 8.619891 | 2.154973
353580 | opt7ComponentBayesianLive-0029-24 | Complete | 4.99 | 3 | 0 | 2 | 0 | 0 | 0 | 0 | 2023-10-20 11:56 | PlateAgilent 16_Vial9 | 0.680431 | 95.31012 | 1.855705 | 0.03558209 | 5.057935 | 1.264484 | 0.01417154 | 0.002776411 | 0.03862614 | 0.009656534 | 0.04887276 | 2.771133 | 0.02085023 | 7.553038 | 1.88826
353581 | opt7ComponentBayesianLive-0029-25 | Complete | 4.95 | 3 | 0 | 2 | 0 | 0 | 0 | 0 | 2023-10-20 12:08 | PlateAgilent 16_Vial10 | 0.688786 | 95.31416 | 2.344523 | 0.0413034 | 6.390264 | 1.597566 | 0.01381081 | 0.003225968 | 0.03764294 | 0.009410735 | 0.03001417 | 2.297497 | 0.01660761 | 6.26209 | 1.565523
353582 | opt7ComponentBayesianLive-0029-26 | Complete | 5.02 | 0 | 0 | 5 | 0 | 0 | 0 | 0 | 2023-10-20 12:20 | PlateAgilent 16_Vial11 | 0.691591 | 94.32153 | 1.939448 | 0.0342273 | 5.286187 | 1.321547 | 0.01501167 | 0.002607435 | 0.04091602 | 0.01022901 | 0.06090458 | 3.663104 | 0.02963281 | 9.984206 | 2.496051
353583 | opt7ComponentBayesianLive-0029-27 | Complete | 4.98 | 0 | 0 | 5 | 0 | 0 | 0 | 0 | 2023-10-20 12:32 | PlateAgilent 16_Vial12 | 0.683206 | 94.46982 | 1.741105 | 0.029762 | 4.74558 | 1.186395 | 0.01503816 | 0.002946038 | 0.04098823 | 0.01024706 | 0.06356323 | 3.710472 | 0.02486731 | 10.11331 | 2.528329
353584 | opt7ComponentBayesianLive-0029-28 | Complete | 4.93 | 0 | 0 | 5 | 0 | 0 | 0 | 0 | 2023-10-20 12:43 | PlateAgilent 16_Vial13 | 0.688786 | 94.38911 | 1.834213 | 0.03475935 | 4.999356 | 1.249839 | 0.01536591 | 0.003041196 | 0.04188153 | 0.01047038 | 0.06327485 | 3.698041 | 0.02501212 | 10.07943 | 2.519858
353585 | opt7ComponentBayesianLive-0029-29 | Complete | 2.98 | 2 | 0 | 0 | 3 | 0 | 0 | 0 | 2023-10-20 12:56 | PlateAgilent 16_Vial14 | 0.652546 | 98.63575 | 1.198476 | 0.01693963 | 3.266582 | 0.8166456 | 0.01143775 | 0.003587162 | 0.03117488 | 0.007793721 | 0.03157975 | 0.1227567 | 0.002937054 | 0.3345872 | 0.08364681
353586 | opt7ComponentBayesianLive-0029-30 | Complete | 2.97 | 2 | 0 | 0 | 3 | 0 | 0 | 0 | 2023-10-20 13:08 | PlateAgilent 16_Vial15 | 0.652546 | 98.92304 | 0.8938695 | 0.01388022 | 2.436343 | 0.6090858 | 0.01121475 | 0.002936091 | 0.03056708 | 0.007641771 | 0.042124 | 0.1297546 | 0.004223755 | 0.3536608 | 0.08841521