## Output
form_id | form_name | form_status | 10_Pt/TiO2 | 20_Xylose-0.25M | 21_NaOH-0.5M | 22_CitricAcid-0.5M | water | 23_AcidYellow73 | 25_AcidGreen1 | 24_AcidViolet43 | form_datetime | sample_name | Baratron_Avg | calc_%_N2_Avg | calc_%_H2_Avg | calc_%_H2_2STD | calc_%_H2_umol | calc_%_H2_umol/h | calc_%_O2_Avg | calc_%_O2_2STD | calc_%_O2_umol | calc_%_O2_umol/h | calc_%_Ar_Avg | calc_%_CO2_Avg | calc_%_CO2_2STD | calc_%_CO2_umol | calc_%_CO2_umol/h
353602 | opt7ComponentBayesianLive-0030-1 | Complete | 4.93 | 2.5 | 1 | 1 | 0.5 | 0 | 0 | 0 | 2023-10-21 23:01 | PlateAgilent 2_Vial1 | 0.691591 | 95.79596 | 1.677078 | 0.03059087 | 4.571068 | 1.142767 | 0.03493155 | 0.005053182 | 0.09520991 | 0.02380248 | 0.05298374 | 2.439051 | 0.02066821 | 6.64791 | 1.661978
353603 | opt7ComponentBayesianLive-0030-2 | Complete | 4.95 | 1.75 | 1 | 1.75 | 0.5 | 0 | 0 | 0 | 2023-10-21 23:13 | PlateAgilent 2_Vial2 | 0.691591 | 94.9213 | 2.47994 | 0.06182058 | 6.759358 | 1.689839 | 0.02772398 | 0.005123618 | 0.07556485 | 0.01889121 | 0.03379073 | 2.53725 | 0.03214682 | 6.915565 | 1.728891
353604 | opt7ComponentBayesianLive-0030-3 | Complete | 4.94 | 3 | 0.25 | 1.25 | 0.5 | 0 | 0 | 0 | 2023-10-21 23:25 | PlateAgilent 2_Vial3 | 0.688786 | 95.65935 | 2.260511 | 0.03629032 | 6.161279 | 1.54032 | 0.02396153 | 0.005643393 | 0.06530989 | 0.01632747 | 0.02879979 | 2.027374 | 0.02090001 | 5.525838 | 1.38146
353605 | opt7ComponentBayesianLive-0030-4 | Complete | 5.21 | 1.25 | 0.25 | 0.5 | 1 | 1.75 | 0.25 | 0 | 2023-10-21 23:37 | PlateAgilent 2_Vial4 | 0.694366 | 94.77417 | 2.685896 | 0.05432799 | 7.320716 | 1.830179 | 0.02270853 | 0.004814319 | 0.06189469 | 0.01547367 | 0.02717179 | 2.490051 | 0.02804728 | 6.786918 | 1.696729
353606 | opt7ComponentBayesianLive-0030-5 | Complete | 4.91 | 3.25 | 0.25 | 1.25 | 0.25 | 0 | 0 | 0 | 2023-10-21 23:48 | PlateAgilent 2_Vial5 | 0.711091 | 94.35402 | 3.110753 | 0.05644205 | 8.478711 | 2.119678 | 0.02026252 | 0.004946469 | 0.05522782 | 0.01380695 | 0.02475016 | 2.490216 | 0.02775107 | 6.787367 | 1.696842
353607 | opt7ComponentBayesianLive-0030-6 | Complete | 4.52 | 1.25 | 0.25 | 0.5 | 1 | 1.75 | 0.25 | 0 | 2023-10-22 | PlateAgilent 2_Vial6 | 0.699946 | 95.33741 | 2.405146 | 0.04527222 | 6.555498 | 1.638875 | 0.01934996 | 0.004854501 | 0.05274051 | 0.01318513 | 0.02652044 | 2.211574 | 0.02176889 | 6.027897 | 1.506974
353608 | opt7ComponentBayesianLive-0030-7 | Complete | 6.5 | 1.25 | 0.25 | 0.5 | 0.75 | 2 | 0.25 | 0 | 2023-10-22 00:12 | PlateAgilent 2_Vial7 | 0.705526 | 94.06828 | 3.037137 | 0.05765772 | 8.278062 | 2.069515 | 0.01904632 | 0.005426569 | 0.05191291 | 0.01297823 | 0.02686089 | 2.848676 | 0.0281962 | 7.764391 | 1.941098
353609 | opt7ComponentBayesianLive-0030-8 | Complete | 4.48 | 1.25 | 0.25 | 0.5 | 0.75 | 2 | 0.25 | 0 | 2023-10-22 00:24 | PlateAgilent 2_Vial8 | 0.697141 | 94.82122 | 2.558143 | 0.04519198 | 6.972511 | 1.743128 | 0.01775367 | 0.004385649 | 0.04838963 | 0.01209741 | 0.02639764 | 2.576484 | 0.03387105 | 7.0225 | 1.755625
353610 | opt7ComponentBayesianLive-0030-9 | Complete | 4.91 | 2.5 | 1.25 | 1 | 0.25 | 0 | 0 | 0 | 2023-10-22 00:36 | PlateAgilent 2_Vial9 | 0.722266 | 92.79921 | 3.868245 | 0.06638931 | 10.54334 | 2.635835 | 0.01806118 | 0.003883965 | 0.0492278 | 0.01230695 | 0.02339521 | 3.291089 | 0.02687823 | 8.970237 | 2.242559
353611 | opt7ComponentBayesianLive-0030-10 | Complete | 4.96 | 1.25 | 0.25 | 0.5 | 0.5 | 2.25 | 0.25 | 0 | 2023-10-22 00:48 | PlateAgilent 2_Vial10 | 0.711091 | 93.72845 | 3.31376 | 0.06228282 | 9.032029 | 2.258007 | 0.01670307 | 0.0044277 | 0.04552613 | 0.01138153 | 0.02643403 | 2.914651 | 0.02928615 | 7.944213 | 1.986053
353612 | opt7ComponentBayesianLive-0030-11 | Complete | 4.99 | 2.5 | 1.25 | 0.75 | 0.5 | 0 | 0 | 0 | 2023-10-22 01:00 | PlateAgilent 2_Vial11 | 0.708271 | 94.68722 | 3.180123 | 0.05096878 | 8.667787 | 2.166947 | 0.01504353 | 0.003839679 | 0.04100285 | 0.01025071 | 0.02284922 | 2.094768 | 0.01540963 | 5.70953 | 1.427382
353613 | opt7ComponentBayesianLive-0030-12 | Complete | 4.47 | 2.5 | 1.25 | 0.75 | 0.5 | 0 | 0 | 0 | 2023-10-22 01:12 | PlateAgilent 2_Vial12 | 0.699946 | 94.73942 | 3.099749 | 0.04646701 | 8.448718 | 2.11218 | 0.01516238 | 0.003801961 | 0.0413268 | 0.0103317 | 0.02574402 | 2.11992 | 0.02293146 | 5.778083 | 1.444521
353614 | opt7ComponentBayesianLive-0030-13 | Complete | 4.44 | 0.75 | 1.5 | 0.75 | 1 | 0 | 0 | 1 | 2023-10-22 01:24 | PlateAgilent 2_Vial13 | 0.702736 | 94.95194 | 3.035204 | 0.03728027 | 8.272793 | 2.068198 | 0.01477371 | 0.003487795 | 0.04026744 | 0.01006686 | 0.02707802 | 1.971003 | 0.01996067 | 5.372192 | 1.343048
353615 | opt7ComponentBayesianLive-0030-14 | Complete | 2.87 | 2 | 0 | 0 | 3 | 0 | 0 | 0 | 2023-10-22 01:36 | PlateAgilent 2_Vial14 | 0.672046 | 98.41994 | 1.397215 | 0.01622601 | 3.80827 | 0.9520674 | 0.01272756 | 0.003590238 | 0.03469041 | 0.008672604 | 0.0294702 | 0.1406515 | 0.004034488 | 0.3833618 | 0.09584044
353616 | opt7ComponentBayesianLive-0030-15 | Complete | 2.91 | 2 | 0 | 0 | 3 | 0 | 0 | 0 | 2023-10-22 01:48 | PlateAgilent 2_Vial15 | 0.660886 | 98.81216 | 0.9675676 | 0.00732457 | 2.637215 | 0.6593039 | 0.0130149 | 0.003347823 | 0.0354736 | 0.0088684 | 0.04360319 | 0.1636555 | 0.003818096 | 0.4460618 | 0.1115154
353617 | opt7ComponentBayesianLive-0030-16 | Complete | 4.95 | 1.75 | 1 | 2 | 0.25 | 0 | 0 | 0 | 2023-10-22 02:01 | PlateAgilent 3_Vial1 | 0.685981 | 95.83927 | 1.875215 | 0.01962173 | 5.111113 | 1.277778 | 0.01597609 | 0.002708237 | 0.04354466 | 0.01088617 | 0.03980612 | 2.229735 | 0.02755588 | 6.077397 | 1.519349
353618 | opt7ComponentBayesianLive-0030-17 | Complete | 4.5 | 1.75 | 1.75 | 1 | 0.5 | 0 | 0 | 0 | 2023-10-22 02:13 | PlateAgilent 3_Vial2 | 0.683206 | 95.69889 | 2.444266 | 0.03406596 | 6.662126 | 1.665532 | 0.01438676 | 0.002928638 | 0.03921276 | 0.009803191 | 0.03095532 | 1.811503 | 0.01857181 | 4.937457 | 1.234364
353619 | opt7ComponentBayesianLive-0030-18 | Complete | 4.55 | 0.75 | 1.5 | 0.75 | 0.75 | 0 | 0 | 1.25 | 2023-10-22 02:25 | PlateAgilent 3_Vial3 | 0.685981 | 96.16763 | 2.230331 | 0.02515171 | 6.079021 | 1.519755 | 0.01342889 | 0.00401186 | 0.03660196 | 0.009150489 | 0.02855751 | 1.560056 | 0.01739194 | 4.252111 | 1.063028
353620 | opt7ComponentBayesianLive-0030-19 | Complete | 4.96 | 1.25 | 0.25 | 0.5 | 0.5 | 2.5 | 0 | 0 | 2023-10-22 02:37 | PlateAgilent 3_Vial4 | 0.677611 | 95.57506 | 2.460247 | 0.03673551 | 6.705684 | 1.676421 | 0.0134914 | 0.003332014 | 0.03677235 | 0.009193088 | 0.02877834 | 1.922421 | 0.01941219 | 5.239776 | 1.309944
353621 | opt7ComponentBayesianLive-0030-20 | Complete | 4.96 | 0.5 | 1.5 | 0.75 | 0.75 | 0 | 0 | 1.5 | 2023-10-22 02:49 | PlateAgilent 3_Vial5 | 0.697141 | 95.65514 | 2.573986 | 0.03640318 | 7.015692 | 1.753923 | 0.0134969 | 0.003237681 | 0.03678733 | 0.009196833 | 0.02622532 | 1.731151 | 0.01827195 | 4.718448 | 1.179612
353622 | opt7ComponentBayesianLive-0030-21 | Complete | 4.51 | 1 | 0.25 | 0.5 | 0.5 | 2.75 | 0 | 0 | 2023-10-22 03:01 | PlateAgilent 3_Vial6 | 0.697141 | 96.13399 | 2.005293 | 0.01900953 | 5.465655 | 1.366414 | 0.01245604 | 0.003187827 | 0.03395037 | 0.008487592 | 0.0294988 | 1.818763 | 0.02033867 | 4.957245 | 1.239311
353623 | opt7ComponentBayesianLive-0030-22 | Complete | 4.95 | 1 | 0.25 | 0.5 | 0.5 | 2.75 | 0 | 0 | 2023-10-22 03:13 | PlateAgilent 3_Vial7 | 0.702736 | 95.80707 | 2.197289 | 0.02553176 | 5.988961 | 1.49724 | 0.01250814 | 0.002588856 | 0.03409237 | 0.008523093 | 0.02920537 | 1.953925 | 0.01869434 | 5.325644 | 1.331411
353624 | opt7ComponentBayesianLive-0030-23 | Complete | 4.5 | 1 | 0 | 3.75 | 0.25 | 0 | 0 | 0 | 2023-10-22 03:25 | PlateAgilent 3_Vial8 | 0.688786 | 95.8891 | 2.177606 | 0.0264047 | 5.935313 | 1.483828 | 0.01228098 | 0.003047482 | 0.03347322 | 0.008368305 | 0.03035773 | 1.890659 | 0.01721586 | 5.153205 | 1.288301
353625 | opt7ComponentBayesianLive-0030-24 | Complete | 5 | 1 | 0 | 3.75 | 0.25 | 0 | 0 | 0 | 2023-10-22 03:37 | PlateAgilent 3_Vial9 | 0.691591 | 95.5832 | 2.358962 | 0.03604393 | 6.42962 | 1.607405 | 0.01220915 | 0.003348183 | 0.03327744 | 0.008319359 | 0.03009001 | 2.015541 | 0.0167487 | 5.493586 | 1.373397
353626 | opt7ComponentBayesianLive-0030-25 | Complete | 4.66 | 0 | 0 | 0.75 | 0.25 | 4 | 0 | 0 | 2023-10-22 03:49 | PlateAgilent 3_Vial10 | 0.674866 | 96.83254 | 1.111568 | 0.01164266 | 3.029706 | 0.7574265 | 0.01338498 | 0.003541105 | 0.03648229 | 0.009120573 | 0.06568787 | 1.976819 | 0.01684338 | 5.388046 | 1.347011
353627 | opt7ComponentBayesianLive-0030-26 | Complete | 0 | 0 | 4.25 | 0.5 | 0.25 | 0 | 0 | 0 | 2023-10-22 04:00 | PlateAgilent 3_Vial11 | 0.652546 | 99.25826 | 0.019108 | 0.001021084 | 0.05208104 | 0.01302026 | 0.6456112 | 0.01534111 | 1.759687 | 0.4399217 | 0.05375472 | 0.02326898 | 0.005178232 | 0.06342224 | 0.01585556
353628 | opt7ComponentBayesianLive-0030-27 | Complete | 1.45 | 4.75 | 0 | 0 | 0.25 | 0 | 0 | 0 | 2023-10-22 04:12 | PlateAgilent 3_Vial12 | 0.663691 | 99.26036 | 0.6340286 | 0.005569572 | 1.728117 | 0.4320293 | 0.02199844 | 0.001772439 | 0.05995924 | 0.01498981 | 0.02257368 | 0.06103879 | 0.003675547 | 0.1663682 | 0.04159204
353629 | opt7ComponentBayesianLive-0030-28 | Complete | 0 | 0 | 4 | 0 | 0.25 | 0 | 0 | 0.75 | 2023-10-22 04:22 | PlateAgilent 3_Vial13 | 0.655321 | 99.36658 | 0.01696364 | 0.001530918 | 0.04623632 | 0.01155908 | 0.5478512 | 0.0137901 | 1.493231 | 0.3733077 | 0.05087604 | 0.01772633 | 0.00771498 | 0.04831513 | 0.01207878
353630 | opt7ComponentBayesianLive-0030-29 | Complete | 3.46 | 2 | 0 | 0 | 3 | 0 | 0 | 0 | 2023-10-22 04:34 | PlateAgilent 3_Vial14 | 0.674866 | 98.5889 | 1.244508 | 0.007617684 | 3.392049 | 0.8480123 | 0.01113027 | 0.001214547 | 0.03033682 | 0.007584205 | 0.02947646 | 0.1259842 | 0.003385514 | 0.3433842 | 0.08584604
353631 | opt7ComponentBayesianLive-0030-30 | Complete | 2.9 | 2 | 0 | 0 | 3 | 0 | 0 | 0 | 2023-10-22 04:46 | PlateAgilent 3_Vial15 | 0.660886 | 98.82858 | 0.977284 | 0.005620384 | 2.663699 | 0.6659247 | 0.01095907 | 0.003090387 | 0.0298702 | 0.00746755 | 0.03769576 | 0.1454779 | 0.004121452 | 0.3965167 | 0.09912917