## Output
form_id | form_name | form_status | 10_Pt/TiO2 | 20_Xylose-0.25M | 21_NaOH-0.5M | 22_CitricAcid-0.5M | water | 23_AcidYellow73 | 25_AcidGreen1 | 24_AcidViolet43 | form_datetime | sample_name | Baratron_Avg | calc_%_N2_Avg | calc_%_H2_Avg | calc_%_H2_2STD | calc_%_H2_umol | calc_%_H2_umol/h | calc_%_O2_Avg | calc_%_O2_2STD | calc_%_O2_umol | calc_%_O2_umol/h | calc_%_Ar_Avg | calc_%_CO2_Avg | calc_%_CO2_2STD | calc_%_CO2_umol | calc_%_CO2_umol/h
353632 | opt7ComponentBayesianLive-0031-1 | Complete | 4.87 | 1.75 | 1 | 1.75 | 0.5 | 0 | 0 | 0 | 2023-10-22 16:48 | PlateAgilent 4_Vial1 | 0.697141 | 95.79431 | 1.645699 | 0.02474079 | 4.48554 | 1.121385 | 0.03198436 | 0.004245451 | 0.08717703 | 0.02179426 | 0.05342716 | 2.474575 | 0.02814987 | 6.744735 | 1.686184
353633 | opt7ComponentBayesianLive-0031-2 | Complete | 4.89 | 2.5 | 1 | 1 | 0.5 | 0 | 0 | 0 | 2023-10-22 17:00 | PlateAgilent 4_Vial2 | 0.711091 | 95.65333 | 2.169692 | 0.03973894 | 5.913744 | 1.478436 | 0.02425465 | 0.004931314 | 0.0661088 | 0.0165272 | 0.03405658 | 2.118663 | 0.01920901 | 5.774656 | 1.443664
353634 | opt7ComponentBayesianLive-0031-3 | Complete | 4.85 | 3 | 0.25 | 1.25 | 0.5 | 0 | 0 | 0 | 2023-10-22 17:12 | PlateAgilent 4_Vial3 | 0.711091 | 95.15586 | 2.548673 | 0.04056667 | 6.946698 | 1.736674 | 0.02187806 | 0.003809627 | 0.05963113 | 0.01490778 | 0.02856589 | 2.245023 | 0.02314623 | 6.119065 | 1.529766
353635 | opt7ComponentBayesianLive-0031-4 | Complete | 4.31 | 3 | 0.25 | 1.25 | 0.5 | 0 | 0 | 0 | 2023-10-22 17:24 | PlateAgilent 4_Vial4 | 0.711091 | 95.09555 | 2.570742 | 0.0468481 | 7.00685 | 1.751712 | 0.02028253 | 0.005857172 | 0.05528236 | 0.01382059 | 0.02753392 | 2.285888 | 0.02749094 | 6.230447 | 1.557612
353636 | opt7ComponentBayesianLive-0031-5 | Complete | 4.83 | 3.25 | 0.25 | 1.25 | 0.25 | 0 | 0 | 0 | 2023-10-22 17:35 | PlateAgilent 4_Vial5 | 0.713881 | 94.62093 | 2.958132 | 0.05004366 | 8.062726 | 2.015681 | 0.01915263 | 0.005196361 | 0.05220268 | 0.01305067 | 0.02522738 | 2.376558 | 0.0249151 | 6.47758 | 1.619395
353637 | opt7ComponentBayesianLive-0031-6 | Complete | 4.86 | 1.25 | 0.25 | 0.5 | 1 | 1.75 | 0.25 | 0 | 2023-10-22 17:47 | PlateAgilent 4_Vial6 | 0.708271 | 95.16309 | 2.503925 | 0.03820893 | 6.824733 | 1.706183 | 0.01811084 | 0.004972359 | 0.04936317 | 0.01234079 | 0.02579493 | 2.289078 | 0.01437254 | 6.239142 | 1.559785
353638 | opt7ComponentBayesianLive-0031-7 | Complete | 5 | 1.25 | 0.25 | 0.5 | 0.75 | 2 | 0.25 | 0 | 2023-10-22 17:59 | PlateAgilent 4_Vial7 | 0.716656 | 94.9135 | 2.510491 | 0.03978822 | 6.842629 | 1.710657 | 0.017057 | 0.004442996 | 0.0464908 | 0.0116227 | 0.03003764 | 2.52891 | 0.01708443 | 6.892833 | 1.723208
353639 | opt7ComponentBayesianLive-0031-8 | Complete | 4.46 | 1.25 | 0.25 | 0.5 | 0 | 0 | 0 | 0 | 2023-10-22 18:11 | PlateAgilent 4_Vial8 | 0.792002 | 95.6351 | 1.602984 | 0.02086453 | 4.369116 | 1.092279 | 0.01443047 | 0.003571463 | 0.0393319 | 0.009832975 | 0.02242265 | 2.725063 | 0.02488346 | 7.42747 | 1.856868
353640 | opt7ComponentBayesianLive-0031-9 | Complete | 4.43 | 0.5 | 0.5 | 3.5 | 0.5 | 0 | 0 | 0 | 2023-10-22 18:23 | PlateAgilent 4_Vial9 | 0.725041 | 94.19077 | 2.779941 | 0.04492955 | 7.577046 | 1.894262 | 0.01614447 | 0.00459664 | 0.0440036 | 0.0110009 | 0.03094745 | 2.9822 | 0.02259595 | 8.128326 | 2.032082
353641 | opt7ComponentBayesianLive-0031-10 | Complete | 4.49 | 0.25 | 1.75 | 2.5 | 0.5 | 0 | 0 | 0 | 2023-10-22 18:35 | PlateAgilent 4_Vial10 | 0.722266 | 93.92814 | 2.939032 | 0.05641281 | 8.010666 | 2.002666 | 0.01608099 | 0.004343845 | 0.04383057 | 0.01095764 | 0.03194148 | 3.084806 | 0.02591106 | 8.407989 | 2.101997
353642 | opt7ComponentBayesianLive-0031-11 | Complete | 3.94 | 0.5 | 1.75 | 1 | 0.75 | 0.25 | 0 | 0.75 | 2023-10-22 18:47 | PlateAgilent 4_Vial11 | 0.702736 | 95.82536 | 2.30974 | 0.03852323 | 6.295458 | 1.573865 | 0.01476811 | 0.004713412 | 0.04025217 | 0.01006304 | 0.02915466 | 1.820981 | 0.01856139 | 4.963291 | 1.240823
353643 | opt7ComponentBayesianLive-0031-12 | Complete | 5 | 0.5 | 0.5 | 3.5 | 0.5 | 0 | 0 | 0 | 2023-10-22 18:58 | PlateAgilent 4_Vial12 | 0.711091 | 95.00366 | 2.487383 | 0.0407041 | 6.779646 | 1.694912 | 0.01505022 | 0.004868542 | 0.04102109 | 0.01025527 | 0.03069203 | 2.463211 | 0.02912792 | 6.713761 | 1.67844
353644 | opt7ComponentBayesianLive-0031-13 | Complete | 4.51 | 0.5 | 1.75 | 1 | 1 | 0.5 | 0 | 0.25 | 2023-10-22 19:10 | PlateAgilent 4_Vial13 | 0.722266 | 94.34684 | 3.251837 | 0.0577151 | 8.863252 | 2.215813 | 0.01435921 | 0.003274273 | 0.03913766 | 0.009784416 | 0.02902312 | 2.35794 | 0.01589407 | 6.426833 | 1.606708
353645 | opt7ComponentBayesianLive-0031-14 | Complete | 3.01 | 2 | 0 | 0 | 3 | 0 | 0 | 0 | 2023-10-22 19:22 | PlateAgilent 4_Vial14 | 0.685981 | 98.28861 | 1.521548 | 0.01828761 | 4.147153 | 1.036788 | 0.0127665 | 0.003843215 | 0.03479655 | 0.008699136 | 0.03124016 | 0.1458373 | 0.004691146 | 0.3974961 | 0.09937404
353646 | opt7ComponentBayesianLive-0031-15 | Complete | 2.95 | 2 | 0 | 0 | 3 | 0 | 0 | 0 | 2023-10-22 19:34 | PlateAgilent 4_Vial15 | 0.669271 | 98.53549 | 1.172794 | 0.01105566 | 3.196582 | 0.7991456 | 0.01290625 | 0.004398155 | 0.03517746 | 0.008794366 | 0.0455474 | 0.2332645 | 0.004267107 | 0.6357889 | 0.1589472
353647 | opt7ComponentBayesianLive-0031-16 | Complete | 7.39 | 2.5 | 1.25 | 0.75 | 0.5 | 0 | 0 | 0 | 2023-10-22 19:57 | PlateAgilent 5_Vial1 | 0.716656 | 94.93858 | 2.933975 | 0.04727255 | 7.996883 | 1.999221 | 0.01816527 | 0.003854371 | 0.04951151 | 0.01237788 | 0.03459522 | 2.074683 | 0.02093076 | 5.654784 | 1.413696
353648 | opt7ComponentBayesianLive-0031-17 | Complete | 4.93 | 0.75 | 1.5 | 0.75 | 0.75 | 0 | 0 | 1.25 | 2023-10-22 20:09 | PlateAgilent 5_Vial2 | 0.702736 | 96.40775 | 2.043642 | 0.03547587 | 5.57018 | 1.392545 | 0.0150163 | 0.004663306 | 0.04092862 | 0.01023216 | 0.0312758 | 1.502315 | 0.01156786 | 4.094731 | 1.023683
353649 | opt7ComponentBayesianLive-0031-18 | Complete | 4.59 | 0.75 | 1.5 | 0.75 | 0.75 | 0 | 0 | 1.25 | 2023-10-22 20:21 | PlateAgilent 5_Vial3 | 0.705526 | 96.49385 | 2.007785 | 0.03382572 | 5.472448 | 1.368112 | 0.01393685 | 0.004418895 | 0.03798648 | 0.009496619 | 0.03048751 | 1.453944 | 0.01653042 | 3.962889 | 0.9907223
353650 | opt7ComponentBayesianLive-0031-19 | Complete | 4.95 | 1.75 | 1 | 2 | 0.25 | 0 | 0 | 0 | 2023-10-22 20:33 | PlateAgilent 5_Vial4 | 0.713881 | 94.8744 | 2.729765 | 0.04040206 | 7.440284 | 1.860071 | 0.01469163 | 0.004239648 | 0.0400437 | 0.01001093 | 0.02881194 | 2.352332 | 0.02451957 | 6.411549 | 1.602887
353651 | opt7ComponentBayesianLive-0031-20 | Complete | 4.95 | 1.75 | 1.75 | 1 | 0.5 | 0 | 0 | 0 | 2023-10-22 20:45 | PlateAgilent 5_Vial5 | 0.716656 | 94.59696 | 3.26067 | 0.0543349 | 8.887327 | 2.221832 | 0.01406299 | 0.003673915 | 0.03833027 | 0.009582568 | 0.02718335 | 2.101119 | 0.02447484 | 5.72684 | 1.43171
353652 | opt7ComponentBayesianLive-0031-21 | Complete | 4.44 | 1.75 | 1.75 | 1 | 0.5 | 0 | 0 | 0 | 2023-10-22 20:57 | PlateAgilent 5_Vial6 | 0.697141 | 96.48297 | 1.576604 | 0.01848682 | 4.297214 | 1.074304 | 0.0138159 | 0.00501245 | 0.03765682 | 0.009414205 | 0.05282465 | 1.873784 | 0.01970647 | 5.107212 | 1.276803
353653 | opt7ComponentBayesianLive-0031-22 | Complete | 4.38 | 0.75 | 1.5 | 0.75 | 0.5 | 0 | 0 | 1.5 | 2023-10-22 21:09 | PlateAgilent 5_Vial7 | 0.702736 | 96.31459 | 2.129466 | 0.02532624 | 5.804102 | 1.451025 | 0.0129528 | 0.003587492 | 0.03530433 | 0.008826083 | 0.02844683 | 1.514549 | 0.01774724 | 4.128075 | 1.032019
353654 | opt7ComponentBayesianLive-0031-23 | Complete | 5 | 0.75 | 1.5 | 0.75 | 0.5 | 0 | 0 | 1.5 | 2023-10-22 21:21 | PlateAgilent 5_Vial8 | 0.702736 | 96.09843 | 2.278398 | 0.03176666 | 6.210034 | 1.552509 | 0.01274831 | 0.003325446 | 0.03474697 | 0.008686741 | 0.02774827 | 1.582672 | 0.01565835 | 4.313752 | 1.078438
353655 | opt7ComponentBayesianLive-0031-24 | Complete | 4.89 | 1.25 | 0.25 | 0.5 | 0.5 | 2.5 | 0 | 0 | 2023-10-22 21:33 | PlateAgilent 5_Vial9 | 0.708271 | 96.02914 | 2.16419 | 0.03193316 | 5.898747 | 1.474687 | 0.01287328 | 0.003111609 | 0.03508759 | 0.008771898 | 0.02635675 | 1.767436 | 0.01957358 | 4.817347 | 1.204337
353656 | opt7ComponentBayesianLive-0031-25 | Complete | 5.01 | 1 | 0 | 3.75 | 0.25 | 0 | 0 | 0 | 2023-10-22 21:45 | PlateAgilent 5_Vial10 | 0.711091 | 95.38585 | 2.498193 | 0.03898968 | 6.809111 | 1.702278 | 0.01279751 | 0.003836925 | 0.03488107 | 0.008720267 | 0.03150458 | 2.071655 | 0.01965962 | 5.646533 | 1.411633
353657 | opt7ComponentBayesianLive-0031-26 | Complete | 5.62 | 1 | 0 | 3.75 | 0.25 | 0 | 0 | 0 | 2023-10-22 21:57 | PlateAgilent 5_Vial11 | 0.708271 | 95.71383 | 2.216273 | 0.03187607 | 6.040705 | 1.510176 | 0.01276658 | 0.003224566 | 0.03479677 | 0.008699192 | 0.03165781 | 2.025475 | 0.02036245 | 5.520663 | 1.380166
353658 | opt7ComponentBayesianLive-0031-27 | Complete | 4.57 | 0.75 | 0 | 0.75 | 0.25 | 3.25 | 0 | 0 | 2023-10-22 22:09 | PlateAgilent 5_Vial12 | 0.705526 | 96.23184 | 1.99938 | 0.03051162 | 5.449537 | 1.362384 | 0.01213949 | 0.003543174 | 0.03308757 | 0.008271893 | 0.02983867 | 1.726805 | 0.01373853 | 4.706603 | 1.176651
353659 | opt7ComponentBayesianLive-0031-28 | Complete | 4.45 | 4.75 | 0 | 0 | 0.25 | 0 | 0 | 0 | 2023-10-22 22:21 | PlateAgilent 5_Vial13 | 0.680431 | 98.1163 | 1.703449 | 0.02392554 | 4.642944 | 1.160736 | 0.01089903 | 0.003540321 | 0.02970654 | 0.007426636 | 0.02527749 | 0.1440708 | 0.005651106 | 0.3926812 | 0.09817031
353660 | opt7ComponentBayesianLive-0031-29 | Complete | 2.95 | 2 | 0 | 0 | 3 | 0 | 0 | 0 | 2023-10-22 22:33 | PlateAgilent 5_Vial14 | 0.683206 | 98.51434 | 1.313057 | 0.01227014 | 3.578887 | 0.8947218 | 0.01089821 | 0.003446805 | 0.02970431 | 0.007426077 | 0.03021622 | 0.1314895 | 0.004545413 | 0.3583897 | 0.08959743
353661 | opt7ComponentBayesianLive-0031-30 | Complete | 2.94 | 2 | 0 | 0 | 3 | 0 | 0 | 0 | 2023-10-22 22:45 | PlateAgilent 5_Vial15 | 0.669271 | 98.93694 | 0.8406484 | 0.006131816 | 2.291283 | 0.5728207 | 0.01118801 | 0.003488456 | 0.03049419 | 0.007623548 | 0.04841534 | 0.1628056 | 0.006592783 | 0.4437453 | 0.1109363