## Output
form_id | form_name | form_status | 10_Pt/TiO2 | 20_Xylose-0.25M | 21_NaOH-0.5M | 22_CitricAcid-0.5M | water | 23_AcidYellow73 | 25_AcidGreen1 | 24_AcidViolet43 | form_datetime | sample_name | Baratron_Avg | calc_%_N2_Avg | calc_%_H2_Avg | calc_%_H2_2STD | calc_%_H2_umol | calc_%_H2_umol/h | calc_%_O2_Avg | calc_%_O2_2STD | calc_%_O2_umol | calc_%_O2_umol/h | calc_%_Ar_Avg | calc_%_CO2_Avg | calc_%_CO2_2STD | calc_%_CO2_umol | calc_%_CO2_umol/h
353662 | opt7ComponentBayesianLive-0032-1 | Complete | 4.96 | 2.5 | 1.25 | 0.75 | 0.5 | 0 | 0 | 0 | 2023-10-22 23:18 | PlateAgilent 6_Vial1 | 0.722266 | 94.883 | 2.730037 | 0.03718294 | 7.441027 | 1.860257 | 0.02058153 | 0.002243547 | 0.0560973 | 0.01402432 | 0.04491427 | 2.321472 | 0.02430787 | 6.327435 | 1.581859
353663 | opt7ComponentBayesianLive-0032-2 | Complete | 4.98 | 3.25 | 0.25 | 1.25 | 0.25 | 0 | 0 | 0 | 2023-10-22 23:30 | PlateAgilent 6_Vial2 | 0.722266 | 94.91868 | 2.698377 | 0.04336888 | 7.354735 | 1.838684 | 0.01613046 | 0.003358199 | 0.0439654 | 0.01099135 | 0.02971437 | 2.337098 | 0.02250717 | 6.370027 | 1.592507
353664 | opt7ComponentBayesianLive-0032-3 | Complete | 4.47 | 0.5 | 0.5 | 3.5 | 0.5 | 0 | 0 | 0 | 2023-10-22 23:42 | PlateAgilent 6_Vial3 | 0.705526 | 95.59712 | 2.21752 | 0.03161589 | 6.044104 | 1.511026 | 0.01464645 | 0.003305711 | 0.03992056 | 0.009980139 | 0.03320354 | 2.137507 | 0.01723759 | 5.826019 | 1.456505
353665 | opt7ComponentBayesianLive-0032-4 | Complete | 4.46 | 0.25 | 1.75 | 2.5 | 0.5 | 0 | 0 | 0 | 2023-10-22 23:54 | PlateAgilent 6_Vial4 | 0.702736 | 95.21602 | 2.346146 | 0.02508718 | 6.394687 | 1.598672 | 0.01458525 | 0.00324516 | 0.03975376 | 0.00993844 | 0.03289813 | 2.390347 | 0.01984619 | 6.515163 | 1.628791
353666 | opt7ComponentBayesianLive-0032-5 | Complete | 5.02 | 1.25 | 0.25 | 0.25 | 1.75 | 1 | 0.5 | 0 | 2023-10-23 00:06 | PlateAgilent 6_Vial5 | 0.702736 | 96.06069 | 2.222774 | 0.02716069 | 6.058422 | 1.514606 | 0.01335385 | 0.003031007 | 0.03639744 | 0.00909936 | 0.02988389 | 1.673302 | 0.01711101 | 4.560775 | 1.140194
353667 | opt7ComponentBayesianLive-0032-6 | Complete | 4.51 | 1.25 | 0.25 | 0.25 | 1.75 | 1 | 0.5 | 0 | 2023-10-23 00:18 | PlateAgilent 6_Vial6 | 0.713881 | 94.34986 | 3.003983 | 0.04547576 | 8.187698 | 2.046924 | 0.01399835 | 0.003353353 | 0.03815408 | 0.009538521 | 0.02864061 | 2.603517 | 0.0212757 | 7.096181 | 1.774045
353668 | opt7ComponentBayesianLive-0032-7 | Complete | 4.57 | 0.25 | 1.25 | 2 | 0.5 | 1 | 0 | 0 | 2023-10-23 00:29 | PlateAgilent 6_Vial7 | 0.725041 | 93.83533 | 2.937165 | 0.04581198 | 8.005577 | 2.001394 | 0.01416065 | 0.003759852 | 0.03859647 | 0.009649117 | 0.02889236 | 3.184452 | 0.02525054 | 8.679586 | 2.169896
353669 | opt7ComponentBayesianLive-0032-8 | Complete | 5.59 | 0.25 | 1.25 | 2 | 0.5 | 1 | 0 | 0 | 2023-10-23 00:41 | PlateAgilent 6_Vial8 | 0.725041 | 93.38355 | 3.227781 | 0.04038391 | 8.797684 | 2.199421 | 0.01429007 | 0.003034238 | 0.03894921 | 0.009737302 | 0.031033 | 3.343351 | 0.03554073 | 9.112684 | 2.278171
353670 | opt7ComponentBayesianLive-0032-9 | Complete | 5.07 | 0.25 | 1.25 | 2 | 0.25 | 1.25 | 0 | 0 | 2023-10-23 00:53 | PlateAgilent 6_Vial9 | 0.711091 | 94.53712 | 2.718698 | 0.04647819 | 7.410121 | 1.85253 | 0.01329535 | 0.003115177 | 0.03623799 | 0.009059497 | 0.03121898 | 2.699667 | 0.01698405 | 7.358248 | 1.839562
353671 | opt7ComponentBayesianLive-0032-10 | Complete | 4.46 | 0.25 | 1.25 | 2 | 0.25 | 1.25 | 0 | 0 | 2023-10-23 01:05 | PlateAgilent 6_Vial10 | 0.699946 | 95.54572 | 2.239374 | 0.03699779 | 6.10367 | 1.525918 | 0.01291621 | 0.003710694 | 0.03520459 | 0.008801147 | 0.03268481 | 2.169304 | 0.01908626 | 5.912684 | 1.478171
353672 | opt7ComponentBayesianLive-0032-11 | Complete | 4.86 | 0 | 1.25 | 2 | 0.5 | 1.25 | 0 | 0 | 2023-10-23 01:17 | PlateAgilent 6_Vial11 | 0.711091 | 94.1683 | 2.263643 | 0.03397504 | 6.169817 | 1.542454 | 0.01432228 | 0.003497433 | 0.03903701 | 0.009759253 | 0.05521947 | 3.498512 | 0.02294373 | 9.535592 | 2.383898
353673 | opt7ComponentBayesianLive-0032-12 | Complete | 4.36 | 0 | 1.25 | 2 | 0.5 | 1.25 | 0 | 0 | 2023-10-23 01:29 | PlateAgilent 6_Vial12 | 0.708271 | 94.3722 | 2.225091 | 0.03913582 | 6.06474 | 1.516185 | 0.01391627 | 0.003835267 | 0.03793037 | 0.009482592 | 0.05272929 | 3.336063 | 0.03237555 | 9.092819 | 2.273205
353674 | opt7ComponentBayesianLive-0032-13 | Complete | 4.89 | 0.75 | 0.5 | 3.5 | 0.25 | 0 | 0 | 0 | 2023-10-23 01:40 | PlateAgilent 6_Vial13 | 0.719461 | 94.7209 | 2.616385 | 0.04588021 | 7.131255 | 1.782814 | 0.0128538 | 0.004265021 | 0.03503449 | 0.008758623 | 0.03284819 | 2.617012 | 0.02778881 | 7.132965 | 1.783241
353675 | opt7ComponentBayesianLive-0032-14 | Complete | 2.95 | 2 | 0 | 0 | 3 | 0 | 0 | 0 | 2023-10-23 01:52 | PlateAgilent 6_Vial14 | 0.683206 | 98.66753 | 1.165832 | 0.01714428 | 3.177608 | 0.7944021 | 0.01086911 | 0.003730924 | 0.029625 | 0.007406251 | 0.03147523 | 0.1242917 | 0.004158467 | 0.3387713 | 0.08469282
353676 | opt7ComponentBayesianLive-0032-15 | Complete | 2.95 | 2 | 0 | 0 | 3 | 0 | 0 | 0 | 2023-10-23 02:05 | PlateAgilent 6_Vial15 | 0.672046 | 98.90842 | 0.8961962 | 0.009880312 | 2.442685 | 0.6106712 | 0.01005869 | 0.004209487 | 0.02741611 | 0.006854029 | 0.04271101 | 0.1426158 | 0.003984809 | 0.3887157 | 0.09717892
353677 | opt7ComponentBayesianLive-0032-16 | Complete | 4.41 | 1.25 | 0.25 | 0.5 | 0.75 | 1 | 1.25 | 0 | 2023-10-23 02:18 | PlateAgilent 7_Vial1 | 0.691591 | 97.16112 | 1.136916 | 0.01569698 | 3.098793 | 0.7746982 | 0.01309056 | 0.003995574 | 0.03567982 | 0.008919955 | 0.04739236 | 1.641479 | 0.01136537 | 4.474038 | 1.118509
353678 | opt7ComponentBayesianLive-0032-17 | Complete | 4.96 | 0 | 1 | 2 | 0.5 | 1.5 | 0 | 0 | 2023-10-23 02:30 | PlateAgilent 7_Vial2 | 0.711091 | 95.45512 | 1.995915 | 0.03030881 | 5.440094 | 1.360024 | 0.01434709 | 0.003192532 | 0.03910462 | 0.009776156 | 0.04689322 | 2.487724 | 0.02548431 | 6.780576 | 1.695144
353679 | opt7ComponentBayesianLive-0032-18 | Complete | 4.38 | 0 | 1 | 2 | 0.5 | 1.5 | 0 | 0 | 2023-10-23 02:42 | PlateAgilent 7_Vial3 | 0.699946 | 96.09649 | 1.339092 | 0.4644937 | 3.649848 | 0.9124619 | 0.01355352 | 0.004201809 | 0.03694166 | 0.009235416 | 0.05144679 | 2.499421 | 0.01690566 | 6.812456 | 1.703114
353680 | opt7ComponentBayesianLive-0032-19 | Complete | 4.94 | 0.5 | 1.5 | 0.75 | 1.5 | 0 | 0 | 0.75 | 2023-10-23 02:54 | PlateAgilent 7_Vial4 | 0.711091 | 94.41285 | 3.297099 | 0.05204799 | 8.986618 | 2.246654 | 0.01247194 | 0.002545571 | 0.0339937 | 0.008498426 | 0.03330609 | 2.244273 | 0.01583191 | 6.117023 | 1.529256
353681 | opt7ComponentBayesianLive-0032-20 | Complete | 4.94 | 3.5 | 0 | 1.25 | 0.25 | 0 | 0 | 0 | 2023-10-23 03:05 | PlateAgilent 7_Vial5 | 0.716656 | 94.86919 | 2.894862 | 0.04574774 | 7.890277 | 1.972569 | 0.01175222 | 0.002089137 | 0.03203201 | 0.008008003 | 0.03145412 | 2.192743 | 0.02282878 | 5.97657 | 1.494143
353682 | opt7ComponentBayesianLive-0032-21 | Complete | 4.47 | 0.5 | 1.5 | 0.75 | 1 | 0 | 0 | 1.25 | 2023-10-23 03:17 | PlateAgilent 7_Vial6 | 0.694366 | 95.97733 | 2.312255 | 0.02841632 | 6.302313 | 1.575578 | 0.01136146 | 0.002483696 | 0.03096694 | 0.007741735 | 0.03069811 | 1.668354 | 0.01685986 | 4.547287 | 1.136822
353683 | opt7ComponentBayesianLive-0032-22 | Complete | 5.03 | 0.5 | 1.5 | 0.75 | 1 | 0 | 0 | 1.25 | 2023-10-23 03:29 | PlateAgilent 7_Vial7 | 0.708271 | 94.99467 | 2.957012 | 0.04128427 | 8.059673 | 2.014918 | 0.01095485 | 0.002555422 | 0.0298587 | 0.007464674 | 0.03020295 | 2.007163 | 0.01614942 | 5.470753 | 1.367688
353684 | opt7ComponentBayesianLive-0032-23 | Complete | 4.99 | 0.5 | 1.5 | 0.75 | 0.5 | 0 | 0 | 1.75 | 2023-10-23 03:41 | PlateAgilent 7_Vial8 | 0.705526 | 95.06815 | 2.872036 | 0.05130971 | 7.828062 | 1.957015 | 0.01149682 | 0.003364964 | 0.03133589 | 0.007833972 | 0.02980338 | 2.018514 | 0.01742872 | 5.501691 | 1.375423
353685 | opt7ComponentBayesianLive-0032-24 | Complete | 4.52 | 0.5 | 1.5 | 0.75 | 0.5 | 0 | 0 | 1.75 | 2023-10-23 03:53 | PlateAgilent 7_Vial9 | 0.711091 | 94.82521 | 3.031284 | 0.04563382 | 8.262111 | 2.065528 | 0.01137632 | 0.002086627 | 0.03100747 | 0.007751867 | 0.03052275 | 2.101611 | 0.02431417 | 5.728179 | 1.432045
353686 | opt7ComponentBayesianLive-0032-25 | Complete | 4.99 | 0 | 0.75 | 2 | 0.5 | 1.75 | 0 | 0 | 2023-10-23 04:05 | PlateAgilent 7_Vial10 | 0.716656 | 94.40519 | 2.262909 | 0.03248264 | 6.167816 | 1.541954 | 0.01380211 | 0.002092007 | 0.03761922 | 0.009404805 | 0.06035215 | 3.257749 | 0.02763327 | 8.879366 | 2.219841
353687 | opt7ComponentBayesianLive-0032-26 | Complete | 4.51 | 0 | 0.75 | 2 | 0.5 | 1.75 | 0 | 0 | 2023-10-23 04:17 | PlateAgilent 7_Vial11 | 0.685981 | 96.06007 | 1.410898 | 0.01705291 | 3.845563 | 0.9613907 | 0.01257973 | 0.003716871 | 0.03428749 | 0.008571873 | 0.05722889 | 2.459227 | 0.01797004 | 6.702903 | 1.675726
353688 | opt7ComponentBayesianLive-0032-27 | Complete | 4.99 | 3.25 | 1.5 | 0 | 0.25 | 0 | 0 | 0 | 2023-10-23 04:29 | PlateAgilent 7_Vial12 | 0.679382875 | 98.80382 | 1.149024 | 0.01432173 | 3.131796 | 0.7829489 | 0.009199457 | 0.002642704 | 0.02507417 | 0.006268542 | 0.02730771 | 0.01065089 | 0.005244872 | 0.02903021 | 0.007257553
353689 | opt7ComponentBayesianLive-0032-28 | Complete | 0 | 2.25 | 2.5 | 0 | 0.25 | 0 | 0 | 0 | 2023-10-23 04:41 | PlateAgilent 7_Vial13 | 0.672046 | 99.93158 | 0.01895585 | 0.0003745317 | 0.05166633 | 0.01291658 | 0.008673791 | 0.002822141 | 0.0236414 | 0.005910351 | 0.0300713 | 0.0107169 | 0.00383778 | 0.02921013 | 0.007302534
353690 | opt7ComponentBayesianLive-0032-29 | Complete | 2.87 | 2 | 0 | 0 | 3 | 0 | 0 | 0 | 2023-10-23 04:53 | PlateAgilent 7_Vial14 | 0.685981 | 98.58099 | 1.255694 | 0.01981656 | 3.422536 | 0.855634 | 0.009713315 | 0.002873199 | 0.02647474 | 0.006618686 | 0.03074156 | 0.1228654 | 0.005400885 | 0.3348836 | 0.0837209
353691 | opt7ComponentBayesianLive-0032-30 | Complete | 2.97 | 2 | 0 | 0 | 3 | 0 | 0 | 0 | 2023-10-23 05:05 | PlateAgilent 7_Vial15 | 0.674866 | 98.67172 | 1.117938 | 0.01324416 | 3.047066 | 0.7617665 | 0.009890473 | 0.002120417 | 0.02695761 | 0.006739403 | 0.04349418 | 0.1569592 | 0.002685089 | 0.4278101 | 0.1069525