## Output
form_id | form_name | form_status | 10_Pt/TiO2 | 20_Xylose-0.25M | 21_NaOH-0.5M | 22_CitricAcid-0.5M | water | 23_AcidYellow73 | 24_AcidViolet43 | 25_AcidGreen1 | form_datetime | sample_name | Baratron_Avg | calc_%_N2_Avg | calc_%_H2_Avg | calc_%_H2_2STD | calc_%_H2_umol | calc_%_H2_umol/h | calc_%_O2_Avg | calc_%_O2_2STD | calc_%_O2_umol | calc_%_O2_umol/h | calc_%_Ar_Avg | calc_%_CO2_Avg | calc_%_CO2_2STD | calc_%_CO2_umol | calc_%_CO2_umol/h
353692 | opt7ComponentBayesianLive-0033-1 | Complete | 5.04 | 2.5 | 1.25 | 0.75 | 0.5 | 0 | 0 | 0 | 2023-10-23 21:48 | PlateAgilent 8_Vial1 | 0.711091 | 95.96812 | 2.23862 | 0.04912529 | 6.101613 | 1.525403 | 0.03193624 | 0.004723291 | 0.08704586 | 0.02176147 | 0.03283081 | 1.728493 | 0.009824651 | 4.711203 | 1.177801
353693 | opt7ComponentBayesianLive-0033-2 | Complete | 4.98 | 1.5 | 1.25 | 1.75 | 0.5 | 0 | 0 | 0 | 2023-10-23 21:59 | PlateAgilent 8_Vial2 | 0.722266 | 94.86827 | 2.518406 | 0.0494442 | 6.864203 | 1.716051 | 0.02614821 | 0.00547163 | 0.07126991 | 0.01781748 | 0.03415055 | 2.553027 | 0.02371113 | 6.958566 | 1.739642
353694 | opt7ComponentBayesianLive-0033-3 | Complete | 5.15 | 0.75 | 1.75 | 1 | 0.75 | 0.5 | 0.25 | 0 | 2023-10-23 22:11 | PlateAgilent 8_Vial3 | 0.727846 | 94.34037 | 3.240002 | 0.05959904 | 8.830994 | 2.207748 | 0.0229159 | 0.005248175 | 0.0624599 | 0.01561498 | 0.03059632 | 2.366114 | 0.02450153 | 6.449112 | 1.612278
353695 | opt7ComponentBayesianLive-0033-4 | Complete | 5.06 | 3.25 | 0.25 | 1.25 | 0.25 | 0 | 0 | 0 | 2023-10-23 22:23 | PlateAgilent 8_Vial4 | 0.719461 | 94.79071 | 2.763069 | 0.05063459 | 7.531059 | 1.882765 | 0.02074337 | 0.004477266 | 0.05653842 | 0.01413461 | 0.02760966 | 2.39787 | 0.02854313 | 6.535669 | 1.633917
353696 | opt7ComponentBayesianLive-0033-5 | Complete | 4.46 | 0.25 | 1.75 | 1 | 1 | 0.5 | 0.5 | 0 | 2023-10-23 22:35 | PlateAgilent 8_Vial5 | 0.713881 | 94.58631 | 3.246074 | 0.06194119 | 8.847545 | 2.211886 | 0.01947312 | 0.004169134 | 0.0530762 | 0.01326905 | 0.03282537 | 2.115316 | 0.02091655 | 5.765534 | 1.441383
353697 | opt7ComponentBayesianLive-0033-6 | Complete | 4.94 | 0.25 | 1.75 | 2.5 | 0.5 | 0 | 0 | 0 | 2023-10-23 22:47 | PlateAgilent 8_Vial6 | 0.705526 | 95.12922 | 2.340403 | 0.03459814 | 6.379035 | 1.594759 | 0.01854169 | 0.004875996 | 0.0505375 | 0.01263437 | 0.03406651 | 2.477773 | 0.02173024 | 6.753453 | 1.688363
353698 | opt7ComponentBayesianLive-0033-7 | Complete | 4.44 | 0.75 | 1.5 | 1 | 1 | 0.25 | 0.25 | 0.25 | 2023-10-23 22:58 | PlateAgilent 8_Vial7 | 0.711091 | 95.04255 | 2.676507 | 0.0407702 | 7.295124 | 1.823781 | 0.01727073 | 0.004114947 | 0.04707335 | 0.01176834 | 0.03359219 | 2.230081 | 0.02183646 | 6.078341 | 1.519585
353699 | opt7ComponentBayesianLive-0033-8 | Complete | 4.89 | 0.5 | 0 | 4.25 | 0.25 | 0 | 0 | 0 | 2023-10-23 23:10 | PlateAgilent 8_Vial8 | 0.705526 | 95.10317 | 1.914882 | 0.03409975 | 5.219228 | 1.304807 | 0.01672929 | 0.004199811 | 0.04559758 | 0.0113994 | 0.05619899 | 2.909024 | 0.03000948 | 7.928876 | 1.982219
353700 | opt7ComponentBayesianLive-0033-9 | Complete | 4.89 | 0.75 | 0.5 | 2.5 | 0.25 | 1 | 0 | 0 | 2023-10-23 23:22 | PlateAgilent 8_Vial9 | 0.722266 | 93.88592 | 3.005421 | 0.04049059 | 8.191617 | 2.047904 | 0.01678507 | 0.004336027 | 0.04574961 | 0.0114374 | 0.03336778 | 3.058505 | 0.02511835 | 8.336305 | 2.084076
353701 | opt7ComponentBayesianLive-0033-10 | Complete | 4.43 | 0.5 | 0 | 4.25 | 0.25 | 0 | 0 | 0 | 2023-10-23 23:34 | PlateAgilent 8_Vial10 | 0.713881 | 94.7 | 2.680323 | 0.04247199 | 7.305526 | 1.826382 | 0.01566042 | 0.003540333 | 0.04268426 | 0.01067106 | 0.03744639 | 2.566566 | 0.02875622 | 6.995467 | 1.748867
353702 | opt7ComponentBayesianLive-0033-11 | Complete | 4.45 | 0.25 | 1.75 | 2.5 | 0.5 | 0 | 0 | 0 | 2023-10-23 23:46 | PlateAgilent 8_Vial11 | 0.705526 | 94.74467 | 2.607563 | 0.03603404 | 7.10721 | 1.776803 | 0.01586371 | 0.004661773 | 0.04323836 | 0.01080959 | 0.03431232 | 2.597589 | 0.0299315 | 7.080025 | 1.770006
353703 | opt7ComponentBayesianLive-0033-12 | Complete | 4.49 | 0.75 | 0.5 | 2.5 | 0.25 | 1 | 0 | 0 | 2023-10-23 23:57 | PlateAgilent 8_Vial12 | 0.708271 | 95.05438 | 2.488939 | 0.04014649 | 6.783886 | 1.695971 | 0.01454806 | 0.004776462 | 0.03965238 | 0.009913095 | 0.03409991 | 2.408033 | 0.02684661 | 6.563367 | 1.640842
353704 | opt7ComponentBayesianLive-0033-13 | Complete | 3.95 | 0 | 3 | 1.5 | 0.5 | 0 | 0 | 0 | 2023-10-24 00:09 | PlateAgilent 8_Vial13 | 0.713881 | 94.60027 | 2.376151 | 0.03762606 | 6.476471 | 1.619118 | 0.01519257 | 0.004288197 | 0.04140908 | 0.01035227 | 0.05905468 | 2.949336 | 0.02024853 | 8.03875 | 2.009688
353705 | opt7ComponentBayesianLive-0033-14 | Complete | 2.94 | 2 | 0 | 0 | 3 | 0 | 0 | 0 | 2023-10-24 00:21 | PlateAgilent 8_Vial14 | 0.674866 | 98.51203 | 1.310513 | 0.009918356 | 3.571952 | 0.892988 | 0.01240833 | 0.004452662 | 0.03382032 | 0.00845508 | 0.03518125 | 0.1298707 | 0.002583115 | 0.3539775 | 0.08849438
353706 | opt7ComponentBayesianLive-0033-15 | Complete | 2.96 | 2 | 0 | 0 | 3 | 0 | 0 | 0 | 2023-10-24 00:33 | PlateAgilent 8_Vial15 | 0.680431 | 98.67836 | 1.095394 | 0.01087876 | 2.985621 | 0.7464052 | 0.01221998 | 0.004506156 | 0.03330694 | 0.008326735 | 0.0448204 | 0.1692038 | 0.00432147 | 0.4611842 | 0.115296
353707 | opt7ComponentBayesianLive-0033-16 | Complete | 4.45 | 0.5 | 1.5 | 0.75 | 1.5 | 0 | 0.75 | 0 | 2023-10-24 00:54 | PlateAgilent 9_Vial1 | 0.688786 | 96.7559 | 1.612556 | 0.01684031 | 4.395205 | 1.098801 | 0.01796628 | 0.003256798 | 0.04896914 | 0.01224229 | 0.05144032 | 1.562142 | 0.01520915 | 4.257796 | 1.064449
353708 | opt7ComponentBayesianLive-0033-17 | Complete | 4.48 | 0.5 | 1.5 | 0.75 | 1 | 0 | 1.25 | 0 | 2023-10-24 01:06 | PlateAgilent 9_Vial2 | 0.688786 | 96.47111 | 2.042387 | 0.02353902 | 5.566759 | 1.39169 | 0.01467 | 0.003899501 | 0.03998475 | 0.009996189 | 0.03610896 | 1.435727 | 0.01253264 | 3.913238 | 0.9783095
353709 | opt7ComponentBayesianLive-0033-18 | Complete | 4.96 | 0.5 | 1.5 | 0.75 | 1 | 0 | 1.25 | 0 | 2023-10-24 01:18 | PlateAgilent 9_Vial3 | 0.699946 | 95.76738 | 2.60142 | 0.0404207 | 7.090467 | 1.772617 | 0.01403498 | 0.003969539 | 0.03825393 | 0.009563483 | 0.03409473 | 1.583074 | 0.01559892 | 4.314847 | 1.078712
353710 | opt7ComponentBayesianLive-0033-19 | Complete | 4.5 | 1.5 | 1.5 | 1.75 | 0.25 | 0 | 0 | 0 | 2023-10-24 01:30 | PlateAgilent 9_Vial4 | 0.708271 | 94.92031 | 2.787768 | 0.04497901 | 7.598379 | 1.899595 | 0.01424231 | 0.003265783 | 0.03881902 | 0.009704756 | 0.03152383 | 2.246157 | 0.02614043 | 6.122156 | 1.530539
353711 | opt7ComponentBayesianLive-0033-20 | Complete | 4.99 | 1.5 | 1.5 | 1.75 | 0.25 | 0 | 0 | 0 | 2023-10-24 01:41 | PlateAgilent 9_Vial5 | 0.713881 | 94.29046 | 3.197771 | 0.04929145 | 8.715888 | 2.178972 | 0.01397342 | 0.003346425 | 0.03808614 | 0.009521535 | 0.03066313 | 2.467134 | 0.01801424 | 6.724455 | 1.681114
353712 | opt7ComponentBayesianLive-0033-21 | Complete | 5.48 | 0.5 | 1.5 | 0.75 | 0.75 | 0 | 1.5 | 0 | 2023-10-24 01:53 | PlateAgilent 9_Vial6 | 0.702736 | 95.78909 | 2.59678 | 0.03379892 | 7.07782 | 1.769455 | 0.01274155 | 0.004137487 | 0.03472854 | 0.008682135 | 0.02984428 | 1.571549 | 0.01766248 | 4.283435 | 1.070859
353713 | opt7ComponentBayesianLive-0033-22 | Complete | 5.84 | 0.5 | 1.5 | 0.75 | 0.75 | 0 | 1.5 | 0 | 2023-10-24 02:05 | PlateAgilent 9_Vial7 | 0.699946 | 95.68188 | 2.669611 | 0.04754492 | 7.27633 | 1.819082 | 0.01267001 | 0.004571802 | 0.03453356 | 0.00863339 | 0.03163606 | 1.604201 | 0.01651283 | 4.372433 | 1.093108
353714 | opt7ComponentBayesianLive-0033-23 | Complete | 3.92 | 0 | 3.25 | 1.5 | 0.25 | 0 | 0 | 0 | 2023-10-24 02:17 | PlateAgilent 9_Vial8 | 0.688786 | 95.96598 | 1.893695 | 0.02798496 | 5.161481 | 1.29037 | 0.01334915 | 0.004168498 | 0.03638462 | 0.009096154 | 0.06133025 | 2.065647 | 0.02053254 | 5.630155 | 1.407539
353715 | opt7ComponentBayesianLive-0033-24 | Complete | 4.21 | 0.5 | 1.5 | 0.75 | 0.5 | 0 | 1.75 | 0 | 2023-10-24 02:29 | PlateAgilent 9_Vial9 | 0.697141 | 96.0082 | 2.439669 | 0.03293026 | 6.649594 | 1.662399 | 0.01254368 | 0.003599779 | 0.03418923 | 0.008547308 | 0.03136857 | 1.50822 | 0.01407528 | 4.110826 | 1.027706
353716 | opt7ComponentBayesianLive-0033-25 | Complete | 5.02 | 1.5 | 0 | 1.5 | 0.5 | 1.5 | 0 | 0 | 2023-10-24 02:41 | PlateAgilent 9_Vial10 | 0.711091 | 95.41065 | 2.595548 | 0.03981975 | 7.074461 | 1.768615 | 0.01259194 | 0.004051488 | 0.03432076 | 0.008580189 | 0.02889021 | 1.952324 | 0.02320884 | 5.32128 | 1.33032
353717 | opt7ComponentBayesianLive-0033-26 | Complete | 4.21 | 1.5 | 0 | 1.5 | 0.5 | 1.5 | 0 | 0 | 2023-10-24 02:53 | PlateAgilent 9_Vial11 | 0.691591 | 96.41916 | 1.897151 | 0.02743568 | 5.170902 | 1.292725 | 0.01212194 | 0.003671009 | 0.03303973 | 0.008259933 | 0.03069442 | 1.640876 | 0.01438241 | 4.472396 | 1.118099
353718 | opt7ComponentBayesianLive-0033-27 | Complete | 4.15 | 0 | 0 | 0.75 | 0.25 | 0 | 0 | 4 | 2023-10-24 03:05 | PlateAgilent 9_Vial12 | 0.674866 | 97.21575 | 0.6613739 | 0.004980553 | 1.80265 | 0.4506625 | 0.01275628 | 0.004715004 | 0.0347687 | 0.008692174 | 0.0646261 | 2.045499 | 0.02254563 | 5.575239 | 1.39381
353719 | opt7ComponentBayesianLive-0033-28 | Complete | 4.71 | 0 | 0 | 0.75 | 0.25 | 0 | 0 | 4 | 2023-10-24 03:17 | PlateAgilent 9_Vial13 | 0.683206 | 96.67711 | 0.9997099 | 0.009724064 | 2.724823 | 0.6812058 | 0.01258615 | 0.004592117 | 0.03430498 | 0.008576245 | 0.06221783 | 2.248377 | 0.01818431 | 6.128208 | 1.532052
353720 | opt7ComponentBayesianLive-0033-29 | Complete | 2.74 | 2 | 0 | 0 | 3 | 0 | 0 | 0 | 2023-10-24 03:29 | PlateAgilent 9_Vial14 | 0.672046 | 98.61884 | 1.225939 | 0.01488057 | 3.341436 | 0.835359 | 0.01076578 | 0.004020719 | 0.02934335 | 0.007335837 | 0.03247223 | 0.1119827 | 0.003650537 | 0.3052215 | 0.07630538
353721 | opt7ComponentBayesianLive-0033-30 | Complete | 2.8 | 2 | 0 | 0 | 3 | 0 | 0 | 0 | 2023-10-24 03:41 | PlateAgilent 9_Vial15 | 0.674866 | 98.95641 | 0.8564813 | 0.008318501 | 2.334437 | 0.5836093 | 0.0107435 | 0.004038283 | 0.02928264 | 0.00732066 | 0.0450243 | 0.1313428 | 0.004490117 | 0.3579896 | 0.08949741