## Output
form_id | form_name | form_status | 10_Pt/TiO2 | 20_Xylose-0.25M | 21_NaOH-0.5M | 22_CitricAcid-0.5M | water | 24_AcidViolet43 | 23_AcidYellow73 | 25_AcidGreen1 | form_datetime | sample_name | Baratron_Avg | calc_%_N2_Avg | calc_%_H2_Avg | calc_%_H2_2STD | calc_%_H2_umol | calc_%_H2_umol/h | calc_%_O2_Avg | calc_%_O2_2STD | calc_%_O2_umol | calc_%_O2_umol/h | calc_%_Ar_Avg | calc_%_CO2_Avg | calc_%_CO2_2STD | calc_%_CO2_umol | calc_%_CO2_umol/h
353722 | opt7ComponentBayesianLive-0034-1 | Complete | 4.85 | 2.5 | 1.25 | 0.75 | 0.5 | 0 | 0 | 0 | 2023-10-24 04:16 | PlateAgilent 10_Vial1 | 0.716656 | 94.39783 | 3.303872 | 0.0507188 | 9.005079 | 2.25127 | 0.01861094 | 0.002965261 | 0.05072624 | 0.01268156 | 0.03409967 | 2.245592 | 0.02321655 | 6.120615 | 1.530154
353723 | opt7ComponentBayesianLive-0034-2 | Complete | 4.88 | 1.5 | 1.25 | 1.75 | 0.5 | 0 | 0 | 0 | 2023-10-24 04:28 | PlateAgilent 10_Vial2 | 0.713881 | 94.4924 | 2.791072 | 0.04216236 | 7.607383 | 1.901846 | 0.01621913 | 0.003729086 | 0.0442071 | 0.01105177 | 0.03201789 | 2.668291 | 0.03252922 | 7.27273 | 1.818182
353724 | opt7ComponentBayesianLive-0034-3 | Complete | 4.44 | 1 | 1.75 | 1 | 1.25 | 0 | 0 | 0 | 2023-10-24 04:40 | PlateAgilent 10_Vial3 | 0.699946 | 95.04888 | 2.944761 | 0.04958453 | 8.02628 | 2.00657 | 0.01514217 | 0.004447472 | 0.04127171 | 0.01031793 | 0.03399899 | 1.957219 | 0.01869289 | 5.334622 | 1.333656
353725 | opt7ComponentBayesianLive-0034-4 | Complete | 4.9 | 3.25 | 0.25 | 1.25 | 0.25 | 0 | 0 | 0 | 2023-10-24 04:52 | PlateAgilent 10_Vial4 | 0.705526 | 95.60451 | 2.438447 | 0.03656645 | 6.646266 | 1.661566 | 0.01376524 | 0.004422298 | 0.03751872 | 0.009379681 | 0.0287513 | 1.914527 | 0.01621363 | 5.218262 | 1.304566
353726 | opt7ComponentBayesianLive-0034-5 | Complete | 4.45 | 0.25 | 1.5 | 1 | 2 | 0.25 | 0 | 0 | 2023-10-24 05:04 | PlateAgilent 10_Vial5 | 0.691591 | 95.97407 | 2.312295 | 0.035614 | 6.302424 | 1.575606 | 0.01337301 | 0.004254053 | 0.03644965 | 0.009112413 | 0.03261071 | 1.667647 | 0.01507073 | 4.545362 | 1.136341
353727 | opt7ComponentBayesianLive-0034-6 | Complete | 4.46 | 0.25 | 1.75 | 2.5 | 0.5 | 0 | 0 | 0 | 2023-10-24 05:16 | PlateAgilent 10_Vial6 | 0.716656 | 93.36316 | 3.269234 | 0.04830451 | 8.910669 | 2.227667 | 0.01487113 | 0.00452393 | 0.04053297 | 0.01013324 | 0.03162372 | 3.321108 | 0.03039382 | 9.052057 | 2.263014
353728 | opt7ComponentBayesianLive-0034-7 | Complete | 4.41 | 0.5 | 1.5 | 1 | 1 | 0.25 | 0.75 | 0 | 2023-10-24 05:28 | PlateAgilent 10_Vial7 | 0.711091 | 94.09439 | 3.246578 | 0.04818394 | 8.848918 | 2.21223 | 0.01373294 | 0.003545073 | 0.0374307 | 0.009357674 | 0.02851006 | 2.616787 | 0.02077125 | 7.13235 | 1.783087
353729 | opt7ComponentBayesianLive-0034-8 | Complete | 4.97 | 0.25 | 0 | 4.25 | 0.5 | 0 | 0 | 0 | 2023-10-24 05:39 | PlateAgilent 10_Vial8 | 0.711091 | 94.92286 | 2.504606 | 0.03804916 | 6.82659 | 1.706647 | 0.01300492 | 0.003400003 | 0.0354464 | 0.008861599 | 0.0345472 | 2.524979 | 0.01613077 | 6.882119 | 1.72053
353730 | opt7ComponentBayesianLive-0034-9 | Complete | 4.99 | 0.5 | 0 | 4.25 | 0.25 | 0 | 0 | 0 | 2023-10-24 05:51 | PlateAgilent 10_Vial9 | 0.691591 | 95.88845 | 1.545115 | 0.0184937 | 4.211386 | 1.052847 | 0.01310018 | 0.003381226 | 0.03570602 | 0.008926505 | 0.0617275 | 2.491609 | 0.02220978 | 6.791163 | 1.697791
353731 | opt7ComponentBayesianLive-0034-10 | Complete | 4.49 | 0.5 | 0 | 4.25 | 0.25 | 0 | 0 | 0 | 2023-10-24 06:03 | PlateAgilent 10_Vial10 | 0.688786 | 96.19796 | 1.979149 | 0.02985187 | 5.394397 | 1.348599 | 0.01235116 | 0.004334813 | 0.03366451 | 0.008416126 | 0.03499625 | 1.775541 | 0.01312852 | 4.83944 | 1.20986
353732 | opt7ComponentBayesianLive-0034-11 | Complete | 4.48 | 1 | 1.5 | 1 | 1 | 0.25 | 0.25 | 0 | 2023-10-24 06:15 | PlateAgilent 10_Vial11 | 0.711091 | 94.01894 | 3.424411 | 0.05155049 | 9.333623 | 2.333406 | 0.01314919 | 0.00326488 | 0.03583961 | 0.008959904 | 0.02932208 | 2.514174 | 0.02300932 | 6.852668 | 1.713167
353733 | opt7ComponentBayesianLive-0034-12 | Complete | 4.47 | 0.5 | 0.5 | 2.5 | 1 | 0 | 0.5 | 0 | 2023-10-24 06:27 | PlateAgilent 10_Vial12 | 0.702736 | 94.23511 | 2.919377 | 0.04597814 | 7.957094 | 1.989273 | 0.01318742 | 0.003681263 | 0.03594382 | 0.008985954 | 0.0319823 | 2.800341 | 0.02609569 | 7.632649 | 1.908162
353734 | opt7ComponentBayesianLive-0034-13 | Complete | 4.99 | 0.5 | 0.5 | 2.5 | 0.75 | 0 | 0.75 | 0 | 2023-10-24 06:39 | PlateAgilent 10_Vial13 | 0.711091 | 94.30172 | 2.916011 | 0.04788974 | 7.947921 | 1.98698 | 0.01271978 | 0.003419181 | 0.03466921 | 0.008667301 | 0.03122061 | 2.738325 | 0.018405 | 7.463615 | 1.865904
353735 | opt7ComponentBayesianLive-0034-14 | Complete | 3.01 | 2 | 0 | 0 | 3 | 0 | 0 | 0 | 2023-10-24 06:51 | PlateAgilent 10_Vial14 | 0.669271 | 98.66416 | 1.186594 | 0.01536771 | 3.234197 | 0.8085492 | 0.01041196 | 0.003556749 | 0.02837898 | 0.007094744 | 0.03262746 | 0.1062088 | 0.002845504 | 0.2894841 | 0.07237102
353736 | opt7ComponentBayesianLive-0034-15 | Complete | 2.94 | 2 | 0 | 0 | 3 | 0 | 0 | 0 | 2023-10-24 07:03 | PlateAgilent 10_Vial15 | 0.663691 | 98.98681 | 0.817846 | 0.008438531 | 2.229132 | 0.5572831 | 0.01060002 | 0.003209775 | 0.02889157 | 0.007222893 | 0.04774887 | 0.1369958 | 0.003551021 | 0.3733977 | 0.09334943
353737 | opt7ComponentBayesianLive-0034-16 | Complete | 5 | 0.75 | 0.5 | 2.5 | 0.25 | 0 | 1 | 0 | 2023-10-24 07:28 | PlateAgilent 11_Vial1 | 0.685981 | 96.62351 | 1.330506 | 0.4597371 | 3.626447 | 0.9066116 | 0.01653396 | 0.003410816 | 0.0450652 | 0.0112663 | 0.04891486 | 1.980537 | 0.007426155 | 5.39818 | 1.349545
353738 | opt7ComponentBayesianLive-0034-17 | Complete | 4.75 | 0.75 | 0.5 | 2.5 | 0.25 | 0 | 1 | 0 | 2023-10-24 07:39 | PlateAgilent 11_Vial2 | 0.694366 | 96.00589 | 2.125415 | 0.02948239 | 5.793061 | 1.448265 | 0.01382004 | 0.003504604 | 0.03766808 | 0.00941702 | 0.03197378 | 1.822896 | 0.01642161 | 4.968511 | 1.242128
353739 | opt7ComponentBayesianLive-0034-18 | Complete | 4.67 | 1.25 | 0.25 | 0.25 | 0.5 | 0 | 1.5 | 1.25 | 2023-10-24 07:51 | PlateAgilent 11_Vial3 | 0.705526 | 95.55846 | 2.427976 | 0.03721543 | 6.617724 | 1.654431 | 0.01323739 | 0.00347898 | 0.03608002 | 0.009020005 | 0.02816406 | 1.972159 | 0.01780832 | 5.375344 | 1.343836
353740 | opt7ComponentBayesianLive-0034-19 | Complete | 5.09 | 0.5 | 1.5 | 0.75 | 1.75 | 0.5 | 0 | 0 | 2023-10-24 08:03 | PlateAgilent 11_Vial4 | 0.705526 | 94.35405 | 3.540293 | 0.05295474 | 9.649471 | 2.412368 | 0.0131706 | 0.003617977 | 0.03589797 | 0.008974491 | 0.03113201 | 2.06135 | 0.02425857 | 5.618443 | 1.404611
353741 | opt7ComponentBayesianLive-0034-20 | Complete | 4.54 | 0.5 | 1.5 | 0.75 | 1.75 | 0.5 | 0 | 0 | 2023-10-24 08:15 | PlateAgilent 11_Vial5 | 0.705526 | 94.30917 | 3.649673 | 0.06662087 | 9.9476 | 2.4869 | 0.01206923 | 0.003170221 | 0.03289607 | 0.008224016 | 0.0307055 | 1.99838 | 0.01726179 | 5.446812 | 1.361703
353742 | opt7ComponentBayesianLive-0034-21 | Complete | 4.38 | 1.5 | 1.5 | 1.75 | 0.25 | 0 | 0 | 0 | 2023-10-24 08:27 | PlateAgilent 11_Vial6 | 0.697141 | 95.19293 | 2.519354 | 0.03542587 | 6.866786 | 1.716696 | 0.01206929 | 0.002569106 | 0.03289623 | 0.008224058 | 0.03061298 | 2.245035 | 0.02038607 | 6.119099 | 1.529775
353743 | opt7ComponentBayesianLive-0034-22 | Complete | 5.05 | 0.5 | 1.5 | 0.75 | 0.75 | 1.5 | 0 | 0 | 2023-10-24 08:39 | PlateAgilent 11_Vial7 | 0.699946 | 95.02958 | 3.059659 | 0.0483993 | 8.339448 | 2.084862 | 0.01212656 | 0.003628293 | 0.03305231 | 0.008263079 | 0.02969647 | 1.868938 | 0.01946634 | 5.094004 | 1.273501
353744 | opt7ComponentBayesianLive-0034-23 | Complete | 3.9 | 0 | 3 | 1.75 | 0.25 | 0 | 0 | 0 | 2023-10-24 08:51 | PlateAgilent 11_Vial8 | 0.699946 | 94.67379 | 2.46451 | 0.03398979 | 6.717302 | 1.679326 | 0.01267344 | 0.003006656 | 0.03454291 | 0.008635726 | 0.05755402 | 2.791477 | 0.02493573 | 7.608488 | 1.902122
353745 | opt7ComponentBayesianLive-0034-24 | Complete | 4.4 | 0.5 | 1.5 | 0.75 | 0.75 | 1.5 | 0 | 0 | 2023-10-24 09:03 | PlateAgilent 11_Vial9 | 0.705526 | 94.73281 | 3.219911 | 0.0523048 | 8.776235 | 2.194059 | 0.01140454 | 0.002611517 | 0.03108438 | 0.007771096 | 0.03128136 | 2.004595 | 0.01466074 | 5.463751 | 1.365938
353746 | opt7ComponentBayesianLive-0034-25 | Complete | 3.93 | 0 | 3.25 | 1.5 | 0.25 | 0 | 0 | 0 | 2023-10-24 09:14 | PlateAgilent 11_Vial10 | 0.697141 | 94.49385 | 2.956145 | 0.04488534 | 8.05731 | 2.014327 | 0.01214321 | 0.002468666 | 0.03309769 | 0.008274423 | 0.05783701 | 2.480028 | 0.02567694 | 6.759598 | 1.689899
353747 | opt7ComponentBayesianLive-0034-26 | Complete | 4.44 | 0.5 | 1.5 | 0.75 | 0.5 | 1.75 | 0 | 0 | 2023-10-24 09:26 | PlateAgilent 11_Vial11 | 0.683206 | 95.95778 | 2.472657 | 0.03254123 | 6.739509 | 1.684877 | 0.01086114 | 0.002532842 | 0.02960326 | 0.007400815 | 0.03090469 | 1.527801 | 0.01567642 | 4.164196 | 1.041049
353748 | opt7ComponentBayesianLive-0034-27 | Complete | 4.43 | 0 | 0 | 0.75 | 0.25 | 0 | 0 | 4 | 2023-10-24 09:38 | PlateAgilent 11_Vial12 | 0.683206 | 96.05492 | 1.333214 | 0.01659072 | 3.633827 | 0.9084568 | 0.01210314 | 0.003749628 | 0.03298848 | 0.008247121 | 0.0609134 | 2.538849 | 0.01780313 | 6.919923 | 1.729981
353749 | opt7ComponentBayesianLive-0034-28 | Complete | 4.98 | 0 | 0 | 0.75 | 0.25 | 0 | 0 | 4 | 2023-10-24 09:50 | PlateAgilent 11_Vial13 | 0.683206 | 95.83712 | 1.473876 | 0.01482519 | 4.017217 | 1.004304 | 0.01180413 | 0.003273431 | 0.03217349 | 0.008043372 | 0.05934509 | 2.617855 | 0.01449813 | 7.135262 | 1.783815
353750 | opt7ComponentBayesianLive-0034-29 | Complete | 2.98 | 2 | 0 | 0 | 3 | 0 | 0 | 0 | 2023-10-24 10:02 | PlateAgilent 11_Vial14 | 0.677611 | 98.39723 | 1.431049 | 0.02248878 | 3.900487 | 0.9751218 | 0.009508791 | 0.002779767 | 0.02591729 | 0.006479323 | 0.03145545 | 0.1307617 | 0.003498696 | 0.3564059 | 0.08910148
353751 | opt7ComponentBayesianLive-0034-30 | Complete | 2.98 | 2 | 0 | 0 | 3 | 0 | 0 | 0 | 2023-10-24 10:14 | PlateAgilent 11_Vial15 | 0.669271 | 98.63563 | 1.173798 | 0.01440338 | 3.199321 | 0.7998302 | 0.009482678 | 0.0027759 | 0.02584612 | 0.00646153 | 0.03912944 | 0.1419617 | 0.003526674 | 0.3869327 | 0.09673316