## Output
form_id | form_name | form_status | 10_Pt/TiO2 | 20_Xylose-0.25M | 21_NaOH-0.5M | 22_CitricAcid-0.5M | 23_AcidYellow73 | 25_AcidGreen1 | 24_AcidViolet43 | water | form_datetime | sample_name | Baratron_Avg | calc_%_N2_Avg | calc_%_H2_Avg | calc_%_H2_2STD | calc_%_H2_umol | calc_%_H2_umol/h | calc_%_O2_Avg | calc_%_O2_2STD | calc_%_O2_umol | calc_%_O2_umol/h | calc_%_Ar_Avg | calc_%_CO2_Avg | calc_%_CO2_2STD | calc_%_CO2_umol | calc_%_CO2_umol/h
352610 | opt7ComponentBayesianLive-0002-1 | Complete | 0.00395 | 0.25 | 1 | 0.75 | 0.25 | 0.75 | 1 | 1 | 2023-10-07 01:34 | PlateAgilent 1_Vial1 | 0.755701 | 97.30082 | 1.042647 | 0.01497499 | 2.841854 | 0.7104636 | 0.04014427 | 0.003114779 | 0.1094178 | 0.02735444 | 0.05396826 | 1.562419 | 0.01139655 | 4.25855 | 1.064638
352611 | opt7ComponentBayesianLive-0002-2 | Complete | 0.00247 | 1 | 0.25 | 0.75 | 0.25 | 1 | 0.5 | 1.25 | 2023-10-07 01:45 | PlateAgilent 1_Vial2 | 0.752926 | 97.71398 | 0.9723915 | 0.01336642 | 2.650364 | 0.6625909 | 0.03336378 | 0.004252111 | 0.09093679 | 0.0227342 | 0.03909009 | 1.241179 | 0.007718322 | 3.382973 | 0.8457433
352612 | opt7ComponentBayesianLive-0002-3 | Complete | 0.00447 | 1.25 | 0.5 | 0.25 | 0.75 | 0.5 | 0.25 | 1.5 | 2023-10-07 01:57 | PlateAgilent 1_Vial3 | 0.766876 | 95.96731 | 2.638077 | 0.05025754 | 7.19038 | 1.797595 | 0.03013644 | 0.00446863 | 0.08214029 | 0.02053507 | 0.03524156 | 1.32923 | 0.009097491 | 3.622967 | 0.9057419
352613 | opt7ComponentBayesianLive-0002-4 | Complete | 0.00398 | 2 | 0.5 | 0 | 0 | 0.25 | 1 | 1.25 | 2023-10-07 02:09 | PlateAgilent 1_Vial4 | 0.736201 | 99.42977 | 0.4930213 | 0.003405196 | 1.343786 | 0.3359464 | 0.02665974 | 0.004528013 | 0.07266415 | 0.01816604 | 0.0354746 | 0.01507822 | 0.002738792 | 0.04109741 | 0.01027435
352614 | opt7ComponentBayesianLive-0002-5 | Complete | 0.00394 | 1 | 0.25 | 0 | 2.75 | 0.25 | 0.25 | 0.5 | 2023-10-07 02:21 | PlateAgilent 1_Vial5 | 0.738961 | 98.76918 | 1.157301 | 0.01047619 | 3.154357 | 0.7885892 | 0.02632399 | 0.003597627 | 0.07174903 | 0.01793726 | 0.03470112 | 0.01249162 | 0.002097016 | 0.03404734 | 0.008511836
352615 | opt7ComponentBayesianLive-0002-6 | Complete | 0.00448 | 0.25 | 0 | 0 | 0.5 | 2.5 | 0 | 1.75 | 2023-10-07 02:33 | PlateAgilent 1_Vial6 | 0.730606 | 99.84139 | 0.02552387 | 0.001199247 | 0.06956822 | 0.01739206 | 0.02518358 | 0.004276654 | 0.06864071 | 0.01716018 | 0.03782297 | 0.07008353 | 0.002394641 | 0.1910206 | 0.04775516
352616 | opt7ComponentBayesianLive-0002-7 | Complete | 0.00098 | 0.75 | 1 | 0 | 1 | 0.25 | 0.5 | 1.5 | 2023-10-07 02:45 | PlateAgilent 1_Vial7 | 0.736201 | 99.88395 | 0.04279379 | 0.0008541066 | 0.1166393 | 0.02915983 | 0.02416792 | 0.003714859 | 0.06587242 | 0.0164681 | 0.03562222 | 0.01346149 | 0.002478143 | 0.03669081 | 0.009172704
352617 | opt7ComponentBayesianLive-0002-8 | Complete | 0.00457 | 0.25 | 2.5 | 0 | 0 | 0.5 | 0.25 | 1.5 | 2023-10-07 02:57 | PlateAgilent 1_Vial8 | 0.733411 | 99.68497 | 0.241051 | 0.004223477 | 0.6570118 | 0.164253 | 0.02448683 | 0.004419326 | 0.06674163 | 0.01668541 | 0.03709741 | 0.01239007 | 0.001793963 | 0.03377055 | 0.008442638
352618 | opt7ComponentBayesianLive-0002-9 | Complete | 0.00348 | 1 | 0 | 0.5 | 0.5 | 0.75 | 0.75 | 1.5 | 2023-10-07 03:08 | PlateAgilent 1_Vial9 | 0.772501 | 95.80077 | 2.005746 | 0.03158936 | 5.46689 | 1.366722 | 0.02457094 | 0.002453217 | 0.0669709 | 0.01674273 | 0.0332286 | 2.135686 | 0.01816581 | 5.821056 | 1.455264
352619 | opt7ComponentBayesianLive-0002-10 | Complete | 0.00396 | 0.25 | 1.75 | 0.75 | 0.25 | 0.25 | 0 | 1.75 | 2023-10-07 03:20 | PlateAgilent 1_Vial10 | 0.769652 | 94.33617 | 3.681546 | 0.07660923 | 10.03447 | 2.508618 | 0.02467624 | 0.003465848 | 0.06725791 | 0.01681448 | 0.03385747 | 1.923755 | 0.01387262 | 5.243413 | 1.310853
352620 | opt7ComponentBayesianLive-0002-11 | Complete | 0.00305 | 1.25 | 1.5 | 0.75 | 0.5 | 0.25 | 0 | 0.75 | 2023-10-07 03:32 | PlateAgilent 1_Vial11 | 0.758476 | 96.41781 | 2.217962 | 0.04377012 | 6.045308 | 1.511327 | 0.02355706 | 0.002755034 | 0.06420746 | 0.01605187 | 0.03274654 | 1.307925 | 0.01162591 | 3.564898 | 0.8912245
352621 | opt7ComponentBayesianLive-0002-12 | Complete | 0.00303 | 1 | 0.25 | 0 | 0.5 | 0.75 | 0.5 | 2 | 2023-10-07 03:44 | PlateAgilent 1_Vial12 | 0.730606 | 99.70412 | 0.2246649 | 0.001899923 | 0.6123497 | 0.1530874 | 0.02112573 | 0.003576323 | 0.05758057 | 0.01439514 | 0.03704408 | 0.01304256 | 0.001995259 | 0.03554899 | 0.008887248
352622 | opt7ComponentBayesianLive-0002-13 | Complete | 0.00446 | 1.5 | 0 | 0.25 | 0.5 | 0 | 1.25 | 1.5 | 2023-10-07 03:56 | PlateAgilent 1_Vial13 | 0.766876 | 95.41247 | 2.37999 | 0.04527424 | 6.486934 | 1.621733 | 0.02236572 | 0.002245869 | 0.0609603 | 0.01524008 | 0.03308032 | 2.152092 | 0.0127886 | 5.865773 | 1.466443
352623 | opt7ComponentBayesianLive-0002-14 | Complete | 0.00297 | 2 | 0 | 0 | 0 | 0 | 0 | 3 | 2023-10-07 04:07 | PlateAgilent 1_Vial14 | 0.747346 | 98.3857 | 1.429921 | 0.01923929 | 3.897413 | 0.9743532 | 0.02152178 | 0.003154572 | 0.05866006 | 0.01466501 | 0.03606659 | 0.1267931 | 0.002751729 | 0.3455891 | 0.08639727
352624 | opt7ComponentBayesianLive-0002-15 | Complete | 0.0029 | 2 | 0 | 0 | 0 | 0 | 0 | 3 | 2023-10-07 04:19 | PlateAgilent 1_Vial15 | 0.741766 | 98.67941 | 1.079898 | 0.01252644 | 2.943384 | 0.7358459 | 0.02173032 | 0.00349308 | 0.05922847 | 0.01480712 | 0.05031705 | 0.1686471 | 0.003030836 | 0.4596668 | 0.1149167