## Output
form_id | form_name | form_status | 10_Pt/TiO2 | 20_Xylose-0.25M | 21_NaOH-0.5M | 22_CitricAcid-0.5M | 23_AcidYellow73 | 25_AcidGreen1 | 24_AcidViolet43 | water | form_datetime | sample_name | Baratron_Avg | calc_%_N2_Avg | calc_%_H2_Avg | calc_%_H2_2STD | calc_%_H2_umol | calc_%_H2_umol/h | calc_%_O2_Avg | calc_%_O2_2STD | calc_%_O2_umol | calc_%_O2_umol/h | calc_%_Ar_Avg | calc_%_CO2_Avg | calc_%_CO2_2STD | calc_%_CO2_umol | calc_%_CO2_umol/h
352866 | opt7ComponentBayesianLive-0009-1 | Complete | 0.00046 | 1 | 0.25 | 0.5 | 0.75 | 0.25 | 0.25 | 2 | 2023-10-11 18:30 | PlateAgilent 3_Vial1 | 0.730606 | 98.81455 | 0.2554243 | 0.003858351 | 0.6961879 | 0.174047 | 0.03636744 | 0.004877656 | 0.0991236 | 0.0247809 | 0.05641216 | 0.8372484 | 0.008083972 | 2.282016 | 0.570504
352867 | opt7ComponentBayesianLive-0009-2 | Complete | 0.00048 | 0.75 | 0.25 | 0.5 | 0.75 | 0.5 | 0.5 | 1.75 | 2023-10-11 18:42 | PlateAgilent 3_Vial2 | 0.727846 | 99.10049 | 0.2431014 | 0.001959519 | 0.6626007 | 0.1656502 | 0.0222186 | 0.005455267 | 0.06055932 | 0.01513983 | 0.03949926 | 0.5946908 | 0.008030892 | 1.620898 | 0.4052244
352868 | opt7ComponentBayesianLive-0009-3 | Complete | 0.00051 | 1 | 0.25 | 0.5 | 0.5 | 0.25 | 0.25 | 2.25 | 2023-10-11 18:54 | PlateAgilent 3_Vial3 | 0.730606 | 98.8244 | 0.4579049 | 0.003091954 | 1.248072 | 0.312018 | 0.02160791 | 0.005505929 | 0.05889483 | 0.01472371 | 0.03877516 | 0.6573153 | 0.004184936 | 1.791588 | 0.4478969
352869 | opt7ComponentBayesianLive-0009-4 | Complete | 0.00048 | 0.75 | 0.25 | 0.5 | 0.5 | 0.25 | 0.5 | 2.25 | 2023-10-11 19:06 | PlateAgilent 3_Vial4 | 0.730606 | 98.97664 | 0.3790874 | 0.002487375 | 1.033246 | 0.2583115 | 0.01998059 | 0.005149387 | 0.05445938 | 0.01361484 | 0.03620165 | 0.5880952 | 0.008394566 | 1.60292 | 0.4007301
352870 | opt7ComponentBayesianLive-0009-5 | Complete | 0.00047 | 0.25 | 0.5 | 0.5 | 1.25 | 0.5 | 0.25 | 1.75 | 2023-10-11 19:18 | PlateAgilent 3_Vial5 | 0.730606 | 98.8804 | 0.4389933 | 0.003180582 | 1.196526 | 0.2991316 | 0.01924206 | 0.004968744 | 0.05244642 | 0.01311161 | 0.03615826 | 0.625206 | 0.008877534 | 1.70407 | 0.4260175
352871 | opt7ComponentBayesianLive-0009-6 | Complete | 0.00049 | 1 | 0.25 | 0.5 | 0.5 | 0 | 0.25 | 2.5 | 2023-10-11 19:30 | PlateAgilent 3_Vial6 | 0.727846 | 98.99534 | 0.3822516 | 0.003206832 | 1.04187 | 0.2604676 | 0.01978123 | 0.005385125 | 0.05391598 | 0.013479 | 0.03623807 | 0.5663899 | 0.007337833 | 1.54376 | 0.38594
352872 | opt7ComponentBayesianLive-0009-7 | Complete | 0.00049 | 1 | 1.25 | 1 | 0.75 | 0 | 0.25 | 0.75 | 2023-10-11 19:42 | PlateAgilent 3_Vial7 | 0.727846 | 98.75932 | 0.5116033 | 0.00415199 | 1.394433 | 0.3486082 | 0.01867939 | 0.005994376 | 0.05091281 | 0.0127282 | 0.03186486 | 0.6785313 | 0.008677325 | 1.849414 | 0.4623535
352873 | opt7ComponentBayesianLive-0009-8 | Complete | 0.00049 | 0.75 | 0.25 | 0.5 | 0.75 | 0.25 | 0.5 | 2 | 2023-10-11 19:54 | PlateAgilent 3_Vial8 | 0.730606 | 98.85147 | 0.4462624 | 0.002832693 | 1.216339 | 0.3040847 | 0.01897014 | 0.005361142 | 0.05170528 | 0.01292632 | 0.03370327 | 0.6495942 | 0.008147833 | 1.770543 | 0.4426358
352874 | opt7ComponentBayesianLive-0009-9 | Complete | 0.00048 | 0.75 | 0.5 | 0.5 | 1 | 0.5 | 0.25 | 1.5 | 2023-10-11 20:05 | PlateAgilent 3_Vial9 | 0.730606 | 98.71436 | 0.5338312 | 0.00373583 | 1.455018 | 0.3637544 | 0.01799958 | 0.005293451 | 0.04905991 | 0.01226498 | 0.03291204 | 0.7008938 | 0.007614716 | 1.910366 | 0.4775914
352875 | opt7ComponentBayesianLive-0009-10 | Complete | 0.00049 | 1.25 | 0.25 | 0.75 | 0.5 | 1.25 | 0 | 1 | 2023-10-11 20:17 | PlateAgilent 3_Vial10 | 0.733411 | 98.41916 | 0.6949152 | 0.006171131 | 1.894071 | 0.4735176 | 0.01814596 | 0.004843296 | 0.04945888 | 0.01236472 | 0.0312934 | 0.8364892 | 0.008510728 | 2.279947 | 0.5699866
352876 | opt7ComponentBayesianLive-0009-11 | Complete | 0.00047 | 0.75 | 0.25 | 1.5 | 0 | 1.5 | 0.25 | 0.75 | 2023-10-11 20:29 | PlateAgilent 3_Vial11 | 0.725041 | 98.99478 | 0.2900801 | 0.002340477 | 0.7906464 | 0.1976616 | 0.0182061 | 0.00532453 | 0.04962279 | 0.0124057 | 0.03382795 | 0.66311 | 0.007943341 | 1.807382 | 0.4518454
352877 | opt7ComponentBayesianLive-0009-12 | Complete | 0.00055 | 1 | 0.25 | 0.5 | 0.75 | 0.75 | 0.5 | 1.25 | 2023-10-11 20:41 | PlateAgilent 3_Vial12 | 0.730606 | 99.04595 | 0.3079745 | 0.001849207 | 0.8394194 | 0.2098549 | 0.01731146 | 0.004485472 | 0.04718436 | 0.01179609 | 0.03409366 | 0.5946738 | 0.007103388 | 1.620851 | 0.4052128
352878 | opt7ComponentBayesianLive-0009-13 | Complete | 0.00044 | 0.75 | 0.25 | 0.5 | 0.75 | 0.75 | 0.5 | 1.5 | 2023-10-11 20:53 | PlateAgilent 3_Vial13 | 0.727846 | 98.94812 | 0.3619578 | 0.003561066 | 0.9865571 | 0.2466393 | 0.01751163 | 0.004438091 | 0.04772994 | 0.01193249 | 0.03375445 | 0.6386611 | 0.008270784 | 1.740743 | 0.4351858
352879 | opt7ComponentBayesianLive-0009-14 | Complete | 0.00298 | 2 | 0 | 0 | 0 | 0 | 0 | 3 | 2023-10-11 21:05 | PlateAgilent 3_Vial14 | 0.725041 | 98.56989 | 1.268768 | 0.01696344 | 3.458171 | 0.8645428 | 0.01757722 | 0.004117823 | 0.04790872 | 0.01197718 | 0.03628861 | 0.1074811 | 0.00418784 | 0.2929521 | 0.07323802
352880 | opt7ComponentBayesianLive-0009-15 | Complete | 0.00301 | 2 | 0 | 0 | 0 | 0 | 0 | 3 | 2023-10-11 21:17 | PlateAgilent 3_Vial15 | 0.725041 | 98.83417 | 0.958421 | 0.008427396 | 2.612286 | 0.6530714 | 0.01751168 | 0.004512688 | 0.04773007 | 0.01193252 | 0.04955161 | 0.1403416 | 0.00287289 | 0.3825171 | 0.09562928
352881 | opt7ComponentBayesianLive-0009-16 | Complete | 0.00051 | 1.25 | 0.5 | 1 | 0.25 | 0 | 0 | 2 | 2023-10-11 21:48 | PlateAgilent 4_Vial1 | 0.736201 | 97.91436 | 0.6698811 | 0.006783695 | 1.825837 | 0.4564593 | 0.2705757 | 0.002703211 | 0.7374848 | 0.1843712 | 0.05718066 | 1.088001 | 0.009885395 | 2.965472 | 0.741368
352882 | opt7ComponentBayesianLive-0009-17 | Complete | 0.00051 | 1.75 | 0.25 | 1.25 | 0 | 0.75 | 0 | 1 | 2023-10-11 22:00 | PlateAgilent 4_Vial2 | 0.733411 | 98.68724 | 0.4408561 | 0.002788339 | 1.201604 | 0.3004009 | 0.02142962 | 0.005329266 | 0.05840887 | 0.01460222 | 0.04008089 | 0.8103936 | 0.007635983 | 2.20882 | 0.552205
352883 | opt7ComponentBayesianLive-0009-18 | Complete | 0.0005 | 1.25 | 0.5 | 1 | 0.25 | 0.25 | 0 | 1.75 | 2023-10-11 22:12 | PlateAgilent 4_Vial3 | 0.727846 | 98.50461 | 0.6072777 | 0.003958249 | 1.655205 | 0.4138012 | 0.0191594 | 0.00459107 | 0.05222114 | 0.01305528 | 0.03867618 | 0.8302797 | 0.009613526 | 2.263022 | 0.5657554
352884 | opt7ComponentBayesianLive-0009-19 | Complete | 0.00047 | 0.5 | 0.25 | 0.5 | 1 | 0.75 | 0.5 | 1.5 | 2023-10-11 22:24 | PlateAgilent 4_Vial4 | 0.730606 | 99.04786 | 0.3044241 | 0.001877742 | 0.8297426 | 0.2074357 | 0.01745227 | 0.003650513 | 0.04756816 | 0.01189204 | 0.03604665 | 0.59422 | 0.00706421 | 1.619614 | 0.4049035
352885 | opt7ComponentBayesianLive-0009-20 | Complete | 0.00045 | 1 | 0 | 0.75 | 0.75 | 0 | 0.5 | 2 | 2023-10-11 22:36 | PlateAgilent 4_Vial5 | 0.722266 | 99.14929 | 0.3339092 | 0.003007396 | 0.9101076 | 0.2275269 | 0.01786265 | 0.003401786 | 0.04868668 | 0.01217167 | 0.03692759 | 0.4620155 | 0.005301956 | 1.259276 | 0.314819
352886 | opt7ComponentBayesianLive-0009-21 | Complete | 0.00049 | 0.5 | 0.5 | 0.25 | 0.5 | 1.5 | 0.75 | 1 | 2023-10-11 22:48 | PlateAgilent 4_Vial6 | 0.719461 | 99.22322 | 0.2595911 | 0.002438693 | 0.707545 | 0.1768863 | 0.01638135 | 0.003832325 | 0.04464925 | 0.01116231 | 0.03426033 | 0.4665442 | 0.005671231 | 1.271619 | 0.3179048
352887 | opt7ComponentBayesianLive-0009-22 | Complete | 0.00052 | 1.25 | 0.25 | 1 | 0.25 | 0.25 | 0 | 2 | 2023-10-11 23:00 | PlateAgilent 4_Vial7 | 0.736201 | 98.15593 | 0.7628002 | 0.006580764 | 2.079099 | 0.5197747 | 0.01699407 | 0.004408014 | 0.04631926 | 0.01157982 | 0.0354388 | 1.02884 | 0.01020554 | 2.80422 | 0.7010549
352888 | opt7ComponentBayesianLive-0009-23 | Complete | 0.0005 | 1 | 0 | 0.25 | 1.5 | 1 | 0.5 | 0.75 | 2023-10-11 23:11 | PlateAgilent 4_Vial8 | 0.725041 | 98.85258 | 0.3810845 | 0.003175104 | 1.038689 | 0.2596723 | 0.01644486 | 0.003995845 | 0.04482234 | 0.01120559 | 0.03479407 | 0.7150963 | 0.01038436 | 1.949076 | 0.4872691
352889 | opt7ComponentBayesianLive-0009-24 | Complete | 0.00046 | 1 | 0.25 | 1.5 | 1 | 0 | 0.25 | 1 | 2023-10-11 23:23 | PlateAgilent 4_Vial9 | 0.727846 | 98.85875 | 0.4759153 | 0.002564586 | 1.297161 | 0.3242903 | 0.01683405 | 0.003420979 | 0.04588312 | 0.01147078 | 0.03560169 | 0.6128958 | 0.006777968 | 1.670517 | 0.4176293
352890 | opt7ComponentBayesianLive-0009-25 | Complete | 0.00044 | 0.75 | 1 | 0.75 | 0.25 | 0 | 0.25 | 2 | 2023-10-11 23:35 | PlateAgilent 4_Vial10 | 0.725041 | 98.94664 | 0.4205012 | 0.003593705 | 1.146124 | 0.2865309 | 0.01668107 | 0.004912802 | 0.04546615 | 0.01136654 | 0.03631059 | 0.5798655 | 0.007119563 | 1.580489 | 0.3951224
352891 | opt7ComponentBayesianLive-0009-26 | Complete | 0.00044 | 0.25 | 0.25 | 3 | 0 | 0 | 0 | 1.5 | 2023-10-11 23:46 | PlateAgilent 4_Vial11 | 0.736201 | 98.01202 | 0.8746176 | 0.009848279 | 2.38387 | 0.5959675 | 0.08201506 | 0.003545694 | 0.2235414 | 0.05588534 | 0.03847153 | 0.9928724 | 0.01072323 | 2.706187 | 0.6765467
352892 | opt7ComponentBayesianLive-0009-27 | Complete | 0.00049 | 1 | 0.25 | 0.5 | 1.5 | 0 | 0.75 | 1 | 2023-10-11 23:58 | PlateAgilent 4_Vial12 | 0.727846 | 98.76692 | 0.4637633 | 0.00476209 | 1.26404 | 0.3160099 | 0.0159419 | 0.003571564 | 0.04345145 | 0.01086286 | 0.03517488 | 0.7182036 | 0.005169948 | 1.957546 | 0.4893864
352893 | opt7ComponentBayesianLive-0009-28 | Complete | 0.00061 | 1 | 0.5 | 1 | 0.5 | 0.25 | 0 | 1.75 | 2023-10-12 00:10 | PlateAgilent 4_Vial13 | 0.727846 | 98.24965 | 0.7331158 | 0.006924685 | 1.998191 | 0.4995477 | 0.01623694 | 0.003877074 | 0.04425563 | 0.01106391 | 0.03616043 | 0.9648373 | 0.009891575 | 2.629774 | 0.6574434
352894 | opt7ComponentBayesianLive-0009-29 | Complete | 0.00298 | 2 | 0 | 0 | 0 | 0 | 0 | 3 | 2023-10-12 00:22 | PlateAgilent 4_Vial14 | 0.727846 | 98.70799 | 1.139356 | 0.01231559 | 3.105444 | 0.776361 | 0.01640805 | 0.004083017 | 0.04472202 | 0.0111805 | 0.03687619 | 0.09937417 | 0.003929529 | 0.2708556 | 0.0677139
352895 | opt7ComponentBayesianLive-0009-30 | Complete | 0.00305 | 2 | 0 | 0 | 0 | 0 | 0 | 3 | 2023-10-12 00:34 | PlateAgilent 4_Vial15 | 0.725041 | 98.94725 | 0.8542627 | 0.008745864 | 2.32839 | 0.5820976 | 0.01698203 | 0.004398084 | 0.04628645 | 0.01157161 | 0.05179276 | 0.1297151 | 0.001549547 | 0.3535533 | 0.08838832