## Output
form_id | form_name | form_status | 10_Pt/TiO2 | 20_Xylose-0.25M | 22_CitricAcid-0.5M | 23_AcidYellow73 | 25_AcidGreen1 | water | 24_AcidViolet43 | 21_NaOH-0.5M | form_datetime | sample_name | Baratron_Avg | calc_%_N2_Avg | calc_%_H2_Avg | calc_%_H2_2STD | calc_%_H2_umol | calc_%_H2_umol/h | calc_%_O2_Avg | calc_%_O2_2STD | calc_%_O2_umol | calc_%_O2_umol/h | calc_%_Ar_Avg | calc_%_CO2_Avg | calc_%_CO2_2STD | calc_%_CO2_umol | calc_%_CO2_umol/h
352911 | opt7ComponentBayesianLive-0010-1 | Complete | 0.00041 | 2.75 | 1 | 0 | 0.5 | 0.5 | 0 | 0.25 | 2023-10-12 02:34 | PlateAgilent 5_Vial1 | 0.736201 | 98.78996 | 0.3214745 | 0.003431563 | 0.8762154 | 0.2190539 | 0.03075359 | 0.003990179 | 0.0838224 | 0.0209556 | 0.05321381 | 0.8046 | 0.009063663 | 2.193029 | 0.5482572
352912 | opt7ComponentBayesianLive-0010-2 | Complete | 0.00044 | 1 | 2 | 1.25 | 0.25 | 0.5 | 0 | 0 | 2023-10-12 02:46 | PlateAgilent 5_Vial2 | 0.730606 | 99.04882 | 0.35837 | 0.003628219 | 0.9767782 | 0.2441946 | 0.023294 | 0.004638011 | 0.06349043 | 0.01587261 | 0.04016468 | 0.5293468 | 0.005196729 | 1.442795 | 0.3606987
352913 | opt7ComponentBayesianLive-0010-3 | Complete | 0.00052 | 1.25 | 0.75 | 0.5 | 1 | 1.25 | 0.25 | 0 | 2023-10-12 02:58 | PlateAgilent 5_Vial3 | 0.730606 | 99.02631 | 0.325674 | 0.002843263 | 0.8876616 | 0.2219154 | 0.02015981 | 0.004501385 | 0.05494785 | 0.01373696 | 0.03600791 | 0.5918481 | 0.007787015 | 1.613149 | 0.4032874
352914 | opt7ComponentBayesianLive-0010-4 | Complete | 0.00047 | 0.5 | 0.5 | 1.5 | 0 | 1.5 | 0.75 | 0.25 | 2023-10-12 03:09 | PlateAgilent 5_Vial4 | 0.727846 | 98.95148 | 0.3675998 | 0.003615792 | 1.001935 | 0.2504838 | 0.01896183 | 0.004656738 | 0.05168263 | 0.01292066 | 0.03571112 | 0.6262454 | 0.006535896 | 1.706903 | 0.4267258
352915 | opt7ComponentBayesianLive-0010-5 | Complete | 0.00051 | 1 | 0.5 | 0.5 | 0 | 2 | 0.5 | 0.5 | 2023-10-12 03:21 | PlateAgilent 5_Vial5 | 0.727846 | 98.76997 | 0.5156291 | 0.003267087 | 1.405406 | 0.3513515 | 0.01808013 | 0.004914646 | 0.04927946 | 0.01231987 | 0.03386147 | 0.6624629 | 0.007720929 | 1.805618 | 0.4514045
352916 | opt7ComponentBayesianLive-0010-6 | Complete | 0.00044 | 0.75 | 0.5 | 0.5 | 0.25 | 2.5 | 0.5 | 0 | 2023-10-12 03:33 | PlateAgilent 5_Vial6 | 0.730606 | 99.05949 | 0.3278901 | 0.002885313 | 0.8937018 | 0.2234255 | 0.01732788 | 0.004595451 | 0.04722912 | 0.01180728 | 0.03447441 | 0.5608203 | 0.008452503 | 1.52858 | 0.3821449
352917 | opt7ComponentBayesianLive-0010-7 | Complete | 0.00039 | 1 | 0.5 | 0.5 | 0.5 | 2 | 0.5 | 0 | 2023-10-12 03:45 | PlateAgilent 5_Vial7 | 0.725041 | 99.07844 | 0.2970391 | 0.002211706 | 0.8096138 | 0.2024035 | 0.01728045 | 0.00420042 | 0.04709983 | 0.01177496 | 0.03545948 | 0.5717817 | 0.004465144 | 1.558456 | 0.3896141
352918 | opt7ComponentBayesianLive-0010-8 | Complete | 0.00049 | 0.75 | 0.5 | 0.5 | 0.25 | 2.25 | 0.5 | 0.25 | 2023-10-12 03:57 | PlateAgilent 5_Vial8 | 0.736201 | 98.64171 | 0.5075247 | 0.003929143 | 1.383316 | 0.3458291 | 0.01678872 | 0.004289553 | 0.04575956 | 0.01143989 | 0.03507279 | 0.7989046 | 0.01071467 | 2.177505 | 0.5443763
352919 | opt7ComponentBayesianLive-0010-9 | Complete | 0.00043 | 1.5 | 1.5 | 0.5 | 0 | 1.25 | 0 | 0.25 | 2023-10-12 04:09 | PlateAgilent 5_Vial9 | 0.738961 | 98.19707 | 0.8269594 | 0.006936982 | 2.253972 | 0.563493 | 0.04141924 | 0.003998566 | 0.1128929 | 0.02822322 | 0.03364924 | 0.9008984 | 0.009274461 | 2.455501 | 0.6138753
352920 | opt7ComponentBayesianLive-0010-10 | Complete | 0.00051 | 1.25 | 1 | 0.5 | 0.5 | 1 | 0 | 0.75 | 2023-10-12 04:21 | PlateAgilent 5_Vial10 | 0.738961 | 98.2247 | 0.7810994 | 0.005702865 | 2.128975 | 0.5322439 | 0.01600592 | 0.004439469 | 0.04362595 | 0.01090649 | 0.03323264 | 0.9449584 | 0.01213797 | 2.575592 | 0.6438979
352921 | opt7ComponentBayesianLive-0010-11 | Complete | 0.00048 | 0.75 | 0.5 | 0.5 | 0.5 | 2.5 | 0.25 | 0 | 2023-10-12 04:33 | PlateAgilent 5_Vial11 | 0.725041 | 98.97528 | 0.3841407 | 0.002472073 | 1.047019 | 0.2617548 | 0.01573098 | 0.004919465 | 0.04287659 | 0.01071915 | 0.03643548 | 0.5884147 | 0.008856906 | 1.603791 | 0.4009478
352922 | opt7ComponentBayesianLive-0010-12 | Complete | 0.00064 | 1 | 0.5 | 0.5 | 0.5 | 2.25 | 0.25 | 0 | 2023-10-12 04:45 | PlateAgilent 5_Vial12 | 0.733411 | 98.87296 | 0.4306824 | 0.002965243 | 1.173874 | 0.2934685 | 0.01582576 | 0.004335584 | 0.04313491 | 0.01078373 | 0.03614389 | 0.6443833 | 0.009417182 | 1.75634 | 0.439085
352923 | opt7ComponentBayesianLive-0010-13 | Complete | 0.00053 | 0.75 | 0.5 | 1.25 | 1 | 0.75 | 0.75 | 0 | 2023-10-12 04:57 | PlateAgilent 5_Vial13 | 0.727846 | 99.07578 | 0.2854975 | 0.002173374 | 0.778156 | 0.194539 | 0.01563774 | 0.004222262 | 0.04262244 | 0.01065561 | 0.03446127 | 0.5886203 | 0.009537523 | 1.604352 | 0.4010879
352924 | opt7ComponentBayesianLive-0010-14 | Complete | 0.00304 | 2 | 0 | 0 | 0 | 3 | 0 | 0 | 2023-10-12 05:09 | PlateAgilent 5_Vial14 | 0.730606 | 98.43373 | 1.391387 | 0.01587976 | 3.792385 | 0.9480962 | 0.01573988 | 0.004563491 | 0.04290084 | 0.01072521 | 0.03521888 | 0.123928 | 0.002543853 | 0.3377799 | 0.08444496
352925 | opt7ComponentBayesianLive-0010-15 | Complete | 0.00295 | 2 | 0 | 0 | 0 | 3 | 0 | 0 | 2023-10-12 05:20 | PlateAgilent 5_Vial15 | 0.722266 | 98.65057 | 1.139855 | 0.01114265 | 3.106804 | 0.7767009 | 0.01584208 | 0.004281354 | 0.04317938 | 0.01079484 | 0.04711952 | 0.14661 | 0.002018202 | 0.3996021 | 0.09990053
352926 | opt7ComponentBayesianLive-0010-16 | Complete | 0.00044 | 1.75 | 0.25 | 0.5 | 1.25 | 1.25 | 0 | 0 | 2023-10-12 06:14 | PlateAgilent 6_Vial1 | 0.730606 | 99.06772 | 0.1771882 | 0.001897157 | 0.4829465 | 0.1207366 | 0.02319718 | 0.003316014 | 0.06322656 | 0.01580664 | 0.05081219 | 0.6810813 | 0.00682197 | 1.856365 | 0.4640912
352927 | opt7ComponentBayesianLive-0010-17 | Complete | 0.00041 | 0.75 | 0.5 | 0.5 | 0.5 | 2.25 | 0.5 | 0 | 2023-10-12 06:26 | PlateAgilent 6_Vial2 | 0.725041 | 99.2464 | 0.2226095 | 0.002070924 | 0.6067477 | 0.1516869 | 0.0187245 | 0.00432017 | 0.05103576 | 0.01275894 | 0.03691357 | 0.4753475 | 0.006274785 | 1.295614 | 0.3239034
352928 | opt7ComponentBayesianLive-0010-18 | Complete | 0.00046 | 1 | 1 | 0.25 | 0.25 | 2.25 | 0 | 0.25 | 2023-10-12 06:38 | PlateAgilent 6_Vial3 | 0.730606 | 98.69379 | 0.5848872 | 0.005867563 | 1.594177 | 0.3985442 | 0.01847047 | 0.004422754 | 0.05034336 | 0.01258584 | 0.03628551 | 0.6665621 | 0.006121349 | 1.816791 | 0.4541977
352929 | opt7ComponentBayesianLive-0010-19 | Complete | 0.00056 | 1 | 0.5 | 0.5 | 0.25 | 2.25 | 0.25 | 0.25 | 2023-10-12 06:50 | PlateAgilent 6_Vial4 | 0.725041 | 99.01528 | 0.3826033 | 0.002950403 | 1.042829 | 0.2607072 | 0.01678254 | 0.004086345 | 0.04574273 | 0.01143568 | 0.03672296 | 0.5486136 | 0.006089004 | 1.495309 | 0.3738272
352930 | opt7ComponentBayesianLive-0010-20 | Complete | 0.00049 | 1.25 | 1 | 0.25 | 0 | 2.25 | 0 | 0.25 | 2023-10-12 07:00 | PlateAgilent 6_Vial5 | 0.727846 | 98.57566 | 0.6920374 | 0.006920411 | 1.886227 | 0.4715567 | 0.07290043 | 0.003669147 | 0.1986984 | 0.04967461 | 0.03635806 | 0.623042 | 0.008207515 | 1.698172 | 0.424543
352931 | opt7ComponentBayesianLive-0010-21 | Complete | 0.00044 | 1 | 0.5 | 0.5 | 0.25 | 2.5 | 0.25 | 0 | 2023-10-12 07:12 | PlateAgilent 6_Vial6 | 0.722266 | 99.20174 | 0.2532196 | 0.002121405 | 0.6901788 | 0.1725447 | 0.0157229 | 0.004662037 | 0.04285456 | 0.01071364 | 0.03688749 | 0.4924322 | 0.006358257 | 1.34218 | 0.335545
352932 | opt7ComponentBayesianLive-0010-22 | Complete | 0.00047 | 1 | 0.5 | 0.5 | 0 | 2.25 | 0.5 | 0.25 | 2023-10-12 07:24 | PlateAgilent 6_Vial7 | 0.725041 | 99.03327 | 0.360791 | 0.002876338 | 0.9833771 | 0.2458443 | 0.01611391 | 0.004131187 | 0.04392029 | 0.01098007 | 0.03564978 | 0.5541781 | 0.007654538 | 1.510475 | 0.3776189
352933 | opt7ComponentBayesianLive-0010-23 | Complete | 0.00046 | 1.75 | 0.75 | 0.25 | 0.25 | 1.25 | 0.5 | 0.25 | 2023-10-12 07:36 | PlateAgilent 6_Vial8 | 0.727846 | 99.03189 | 0.3826113 | 0.003190315 | 1.042851 | 0.2607127 | 0.01505586 | 0.003466617 | 0.04103645 | 0.01025911 | 0.03384667 | 0.5365955 | 0.006077901 | 1.462552 | 0.365638
352934 | opt7ComponentBayesianLive-0010-24 | Complete | 0.00054 | 1.25 | 0.5 | 0.75 | 0 | 1.25 | 0.75 | 0.5 | 2023-10-12 07:48 | PlateAgilent 6_Vial9 | 0.725041 | 98.99799 | 0.4061115 | 0.003839973 | 1.106903 | 0.2767258 | 0.01512436 | 0.003741893 | 0.04122315 | 0.01030579 | 0.034494 | 0.5462758 | 0.005815316 | 1.488937 | 0.3722342
352935 | opt7ComponentBayesianLive-0010-25 | Complete | 0.00044 | 0.75 | 0.75 | 0.25 | 0 | 1.5 | 0.25 | 1.5 | 2023-10-12 08:00 | PlateAgilent 6_Vial10 | 0.725041 | 98.83684 | 0.5415604 | 0.004355132 | 1.476085 | 0.3690211 | 0.01483941 | 0.004034097 | 0.0404465 | 0.01011162 | 0.0353221 | 0.5714417 | 0.007903551 | 1.55753 | 0.3893824
352936 | opt7ComponentBayesianLive-0010-26 | Complete | 0.00046 | 1 | 0.5 | 0.5 | 0.25 | 2.25 | 0.5 | 0 | 2023-10-12 08:12 | PlateAgilent 6_Vial11 | 0.722266 | 99.2491 | 0.2238826 | 0.001935414 | 0.6102174 | 0.1525543 | 0.01458907 | 0.003820906 | 0.03976418 | 0.009941046 | 0.03687691 | 0.4755523 | 0.006209421 | 1.296172 | 0.324043
352937 | opt7ComponentBayesianLive-0010-27 | Complete | 0.00046 | 1.75 | 0.5 | 0.75 | 0.5 | 0.75 | 0.25 | 0.5 | 2023-10-12 08:24 | PlateAgilent 6_Vial12 | 0.727846 | 98.83746 | 0.4939249 | 0.005881125 | 1.346249 | 0.3365621 | 0.01461823 | 0.003757564 | 0.03984366 | 0.009960915 | 0.03300223 | 0.6209989 | 0.005484705 | 1.692603 | 0.4231508
352938 | opt7ComponentBayesianLive-0010-28 | Complete | 0.00047 | 0.25 | 2.75 | 0 | 0 | 1.75 | 0 | 0.25 | 2023-10-12 08:34 | PlateAgilent 6_Vial13 | 0.727846 | 98.50112 | 0.6386903 | 0.006806933 | 1.740823 | 0.4352058 | 0.09164712 | 0.003719844 | 0.2497947 | 0.06244867 | 0.03893207 | 0.7296099 | 0.006400767 | 1.988635 | 0.4971587
352939 | opt7ComponentBayesianLive-0010-29 | Complete | 0.00302 | 2 | 0 | 0 | 0 | 3 | 0 | 0 | 2023-10-12 08:46 | PlateAgilent 6_Vial14 | 0.730606 | 98.67272 | 1.17183 | 0.01187175 | 3.193955 | 0.7984887 | 0.0146179 | 0.003926137 | 0.03984275 | 0.009960688 | 0.03721353 | 0.1036237 | 0.003480711 | 0.2824381 | 0.07060952