## Output
form_id | form_name | form_status | 10_Pt/TiO2 | 20_Xylose-0.25M | 22_CitricAcid-0.5M | 23_AcidYellow73 | 25_AcidGreen1 | 24_AcidViolet43 | water | 21_NaOH-0.5M | form_datetime | sample_name | Baratron_Avg | calc_%_N2_Avg | calc_%_H2_Avg | calc_%_H2_2STD | calc_%_H2_umol | calc_%_H2_umol/h | calc_%_O2_Avg | calc_%_O2_2STD | calc_%_O2_umol | calc_%_O2_umol/h | calc_%_Ar_Avg | calc_%_CO2_Avg | calc_%_CO2_2STD | calc_%_CO2_umol | calc_%_CO2_umol/h
352941 | opt7ComponentBayesianLive-0011-1 | Complete | 0.00047 | 0.75 | 1.25 | 0.75 | 0.75 | 0 | 1.25 | 0.25 | 2023-10-12 09:41 | PlateAgilent 7_Vial1 | 0.730606 | 98.98689 | 0.3228346 | 0.006381511 | 0.8799224 | 0.2199806 | 0.0194197 | 0.00207054 | 0.05293061 | 0.01323265 | 0.04080594 | 0.6300475 | 0.005876323 | 1.717266 | 0.4293165
352942 | opt7ComponentBayesianLive-0011-2 | Complete | 0.00048 | 1 | 0.5 | 0.5 | 0.25 | 0.5 | 2.25 | 0 | 2023-10-12 09:53 | PlateAgilent 7_Vial2 | 0.727846 | 99.22156 | 0.2215968 | 0.00202487 | 0.6039873 | 0.1509968 | 0.01685636 | 0.003203283 | 0.04594394 | 0.01148599 | 0.03907934 | 0.5009029 | 0.006395325 | 1.365268 | 0.341317
352943 | opt7ComponentBayesianLive-0011-3 | Complete | 0.00052 | 0.5 | 0.5 | 0.5 | 0.75 | 0.5 | 2.25 | 0 | 2023-10-12 10:05 | PlateAgilent 7_Vial3 | 0.727846 | 99.06545 | 0.2842569 | 0.003980085 | 0.7747746 | 0.1936937 | 0.01716751 | 0.004034876 | 0.046792 | 0.011698 | 0.03747813 | 0.5956518 | 0.00572916 | 1.623517 | 0.4058792
352944 | opt7ComponentBayesianLive-0011-4 | Complete | 0.00042 | 1 | 0.5 | 0.5 | 0.25 | 0.5 | 2 | 0.25 | 2023-10-12 10:17 | PlateAgilent 7_Vial4 | 0.730606 | 98.84064 | 0.4331288 | 0.003953146 | 1.180542 | 0.2951354 | 0.01644256 | 0.003098257 | 0.04481606 | 0.01120402 | 0.03580156 | 0.6739882 | 0.008301178 | 1.837031 | 0.4592579
352945 | opt7ComponentBayesianLive-0011-5 | Complete | 0.00047 | 0.75 | 1 | 0 | 0 | 0 | 3 | 0.25 | 2023-10-12 10:27 | PlateAgilent 7_Vial5 | 0.736201 | 98.30309 | 0.7717137 | 0.005907195 | 2.103394 | 0.5258484 | 0.09065667 | 0.002155679 | 0.2470951 | 0.06177377 | 0.03840629 | 0.7961307 | 0.009199434 | 2.169945 | 0.5424862
352946 | opt7ComponentBayesianLive-0011-6 | Complete | 0.00041 | 0.5 | 0.75 | 0.5 | 0 | 0.5 | 1.5 | 1.25 | 2023-10-12 10:39 | PlateAgilent 7_Vial6 | 0.725041 | 98.91038 | 0.4542384 | 0.001979029 | 1.238078 | 0.3095196 | 0.01520637 | 0.0049006 | 0.0414467 | 0.01036168 | 0.03350946 | 0.5866648 | 0.004312959 | 1.599022 | 0.3997554
352947 | opt7ComponentBayesianLive-0011-7 | Complete | 0.00047 | 1 | 0.5 | 0.25 | 0.25 | 0.25 | 2.75 | 0 | 2023-10-12 10:51 | PlateAgilent 7_Vial7 | 0.727846 | 98.74456 | 0.2455795 | 0.001781718 | 0.6693549 | 0.1673387 | 0.0224941 | 0.004134952 | 0.06131022 | 0.01532755 | 0.06048626 | 0.926877 | 0.01072102 | 2.526309 | 0.6315772
352948 | opt7ComponentBayesianLive-0011-8 | Complete | 0.00046 | 0.75 | 0.5 | 0.5 | 0.75 | 0.25 | 2.25 | 0 | 2023-10-12 11:03 | PlateAgilent 7_Vial8 | 0.730606 | 98.79965 | 0.4158203 | 0.002654009 | 1.133365 | 0.2833414 | 0.01508253 | 0.004903138 | 0.04110915 | 0.01027729 | 0.03781358 | 0.7316296 | 0.008261605 | 1.99414 | 0.4985349
352949 | opt7ComponentBayesianLive-0011-9 | Complete | 0.00047 | 0.75 | 0.75 | 0.25 | 0 | 0.25 | 1.5 | 1.5 | 2023-10-12 11:15 | PlateAgilent 7_Vial9 | 0.733411 | 98.49683 | 0.746032 | 0.006492123 | 2.033395 | 0.5083488 | 0.0148362 | 0.003546823 | 0.04043775 | 0.01010944 | 0.03456908 | 0.7077353 | 0.008399269 | 1.929013 | 0.4822533
352950 | opt7ComponentBayesianLive-0011-10 | Complete | 0.00045 | 1 | 0.5 | 0.5 | 0.5 | 0.5 | 2 | 0 | 2023-10-12 11:27 | PlateAgilent 7_Vial10 | 0.727846 | 98.95559 | 0.3788651 | 0.001144612 | 1.03264 | 0.25816 | 0.01508931 | 0.003886582 | 0.04112764 | 0.01028191 | 0.03590805 | 0.6145445 | 0.007607999 | 1.675011 | 0.4187527
352951 | opt7ComponentBayesianLive-0011-11 | Complete | 0.00044 | 1 | 0.75 | 1 | 0.75 | 0.25 | 1 | 0.25 | 2023-10-12 11:39 | PlateAgilent 7_Vial11 | 0.727846 | 98.92619 | 0.4017805 | 0.002296735 | 1.095099 | 0.2737746 | 0.015358 | 0.003427794 | 0.04185998 | 0.01046499 | 0.03390356 | 0.6227692 | 0.008677866 | 1.697428 | 0.4243571
352952 | opt7ComponentBayesianLive-0011-12 | Complete | 0.00058 | 0.25 | 1.25 | 0.5 | 1.25 | 0 | 1.25 | 0.5 | 2023-10-12 11:51 | PlateAgilent 7_Vial12 | 0.733411 | 98.43284 | 0.5722148 | 0.005624018 | 1.559636 | 0.3899091 | 0.01595967 | 0.004221178 | 0.04349989 | 0.01087497 | 0.03696319 | 0.9420229 | 0.007813064 | 2.567591 | 0.6418976
352953 | opt7ComponentBayesianLive-0011-13 | Complete | 0.00054 | 1.5 | 0.25 | 1 | 1 | 0.25 | 1 | 0 | 2023-10-12 12:03 | PlateAgilent 7_Vial13 | 0.727846 | 99.09121 | 0.2963095 | 0.0008084835 | 0.8076254 | 0.2019063 | 0.01558394 | 0.00437457 | 0.0424758 | 0.01061895 | 0.03439631 | 0.562501 | 0.005912877 | 1.533161 | 0.3832901
352954 | opt7ComponentBayesianLive-0011-14 | Complete | 0.00298 | 2 | 0 | 0 | 0 | 0 | 3 | 0 | 2023-10-12 12:15 | PlateAgilent 7_Vial14 | 0.730606 | 98.47017 | 1.363997 | 0.01614014 | 3.71773 | 0.9294324 | 0.01544883 | 0.003613815 | 0.04210755 | 0.01052689 | 0.03630595 | 0.1140742 | 0.002817036 | 0.3109222 | 0.07773054
352955 | opt7ComponentBayesianLive-0011-15 | Complete | 0.00293 | 2 | 0 | 0 | 0 | 0 | 3 | 0 | 2023-10-12 12:27 | PlateAgilent 7_Vial15 | 0.725041 | 98.7484 | 1.039148 | 0.009362716 | 2.832316 | 0.7080791 | 0.01544428 | 0.004605756 | 0.04209513 | 0.01052378 | 0.05058853 | 0.1464157 | 0.003995528 | 0.3990727 | 0.09976817
352956 | opt7ComponentBayesianLive-0011-16 | Complete | 0.00053 | 0.75 | 0.5 | 0.5 | 0.75 | 0.5 | 2 | 0 | 2023-10-12 13:18 | PlateAgilent 8_Vial1 | 0.733411 | 99.008 | 0.1031828 | 0.002399734 | 0.2812366 | 0.07030914 | 0.02877927 | 0.003231379 | 0.07844117 | 0.01961029 | 0.05973318 | 0.8003043 | 0.008368393 | 2.181321 | 0.5453301
352957 | opt7ComponentBayesianLive-0011-17 | Complete | 0.00047 | 0.75 | 0.5 | 0.5 | 0.5 | 0.5 | 2.25 | 0 | 2023-10-12 13:29 | PlateAgilent 8_Vial2 | 0.730606 | 99.21557 | 0.172181 | 0.0008702515 | 0.469299 | 0.1173247 | 0.02050874 | 0.00403661 | 0.05589891 | 0.01397473 | 0.04302169 | 0.5487226 | 0.006553865 | 1.495606 | 0.3739015
352958 | opt7ComponentBayesianLive-0011-18 | Complete | 0.00049 | 1 | 0.75 | 0.25 | 0 | 0.25 | 1.25 | 1.5 | 2023-10-12 13:41 | PlateAgilent 8_Vial3 | 0.730606 | 98.904 | 0.4693413 | 0.005079624 | 1.279243 | 0.3198108 | 0.01919737 | 0.004358637 | 0.05232462 | 0.01308115 | 0.03809791 | 0.5693647 | 0.00754094 | 1.551868 | 0.3879671
352959 | opt7ComponentBayesianLive-0011-19 | Complete | 0.00051 | 0.75 | 0.5 | 0.5 | 0.25 | 0.5 | 2.5 | 0 | 2023-10-12 13:53 | PlateAgilent 8_Vial4 | 0.727846 | 99.03393 | 0.3522711 | 0.002470829 | 0.9601548 | 0.2400387 | 0.01770135 | 0.004570591 | 0.04824704 | 0.01206176 | 0.03862359 | 0.5574734 | 0.007737305 | 1.519457 | 0.3798643
352960 | opt7ComponentBayesianLive-0011-20 | Complete | 0.00041 | 0.25 | 3 | 0 | 0.5 | 0 | 1 | 0.25 | 2023-10-12 14:05 | PlateAgilent 8_Vial5 | 0.730606 | 98.85296 | 0.4741371 | 0.003393163 | 1.292315 | 0.3230786 | 0.01818377 | 0.004396152 | 0.04956194 | 0.01239048 | 0.03766012 | 0.6170587 | 0.008942869 | 1.681864 | 0.4204659
352961 | opt7ComponentBayesianLive-0011-21 | Complete | 0.0005 | 1.5 | 1 | 0.25 | 0.5 | 0.5 | 0.75 | 0.5 | 2023-10-12 14:17 | PlateAgilent 8_Vial6 | 0.727846 | 99.02097 | 0.3487591 | 0.00340586 | 0.9505825 | 0.2376456 | 0.01643967 | 0.004444524 | 0.04480818 | 0.01120205 | 0.03399717 | 0.579839 | 0.005999717 | 1.580417 | 0.3951043
352962 | opt7ComponentBayesianLive-0011-22 | Complete | 0.00045 | 1 | 0.5 | 0.5 | 0.5 | 0.25 | 2.25 | 0 | 2023-10-12 14:29 | PlateAgilent 8_Vial7 | 0.727846 | 98.99939 | 0.3758313 | 0.002063935 | 1.024371 | 0.2560928 | 0.01605787 | 0.005111164 | 0.04376755 | 0.01094189 | 0.03631079 | 0.5724058 | 0.006396104 | 1.560157 | 0.3900393
352963 | opt7ComponentBayesianLive-0011-23 | Complete | 0.00046 | 0.5 | 0.75 | 0.25 | 0 | 0.5 | 2.5 | 0.5 | 2023-10-12 14:41 | PlateAgilent 8_Vial8 | 0.727846 | 98.84296 | 0.4488746 | 0.001890913 | 1.223459 | 0.3058647 | 0.01715722 | 0.004764795 | 0.04676397 | 0.01169099 | 0.03649431 | 0.6545134 | 0.00626561 | 1.783951 | 0.4459877
352964 | opt7ComponentBayesianLive-0011-24 | Complete | 0.00049 | 0.5 | 0.75 | 0.25 | 0.25 | 0.25 | 1.5 | 1.5 | 2023-10-12 14:53 | PlateAgilent 8_Vial9 | 0.727846 | 98.86797 | 0.4999946 | 0.003737593 | 1.362792 | 0.3406981 | 0.01587185 | 0.004802581 | 0.04326054 | 0.01081514 | 0.03468166 | 0.5814809 | 0.007433806 | 1.584892 | 0.3962231
352965 | opt7ComponentBayesianLive-0011-25 | Complete | 0.00042 | 1.5 | 0.75 | 0.5 | 1 | 0.25 | 0.75 | 0.25 | 2023-10-12 15:05 | PlateAgilent 8_Vial10 | 0.730606 | 98.75983 | 0.5249229 | 0.003080751 | 1.430737 | 0.3576843 | 0.01585034 | 0.005059075 | 0.0432019 | 0.01080048 | 0.03260746 | 0.6667845 | 0.007710587 | 1.817397 | 0.4543493
352966 | opt7ComponentBayesianLive-0011-26 | Complete | 0.00051 | 1 | 1 | 0.5 | 0 | 0.5 | 1.5 | 0.5 | 2023-10-12 15:17 | PlateAgilent 8_Vial11 | 0.738961 | 98.797 | 0.4844439 | 0.004160015 | 1.320407 | 0.3301018 | 0.01602214 | 0.004891279 | 0.04367017 | 0.01091754 | 0.03378498 | 0.6687483 | 0.006577113 | 1.82275 | 0.4556874
352967 | opt7ComponentBayesianLive-0011-27 | Complete | 0.00043 | 1.75 | 0.5 | 0.5 | 0 | 0.75 | 1 | 0.5 | 2023-10-12 15:28 | PlateAgilent 8_Vial12 | 0.733411 | 98.92866 | 0.4477229 | 0.002485313 | 1.22032 | 0.3050799 | 0.01552072 | 0.004963366 | 0.04230348 | 0.01057587 | 0.03139227 | 0.5767085 | 0.007293295 | 1.571885 | 0.3929712
352968 | opt7ComponentBayesianLive-0011-28 | Complete | 0.00045 | 1 | 0.5 | 0.5 | 0 | 0.5 | 2.25 | 0.25 | 2023-10-12 15:40 | PlateAgilent 8_Vial13 | 0.730606 | 98.79204 | 0.4932772 | 0.004226139 | 1.344483 | 0.3361208 | 0.01623785 | 0.005157292 | 0.04425811 | 0.01106453 | 0.03583576 | 0.6626045 | 0.00807059 | 1.806004 | 0.451501
352969 | opt7ComponentBayesianLive-0011-29 | Complete | 0.00309 | 2 | 0 | 0 | 0 | 0 | 3 | 0 | 2023-10-12 15:52 | PlateAgilent 8_Vial14 | 0.738961 | 98.56564 | 1.272002 | 0.0131042 | 3.466986 | 0.8667465 | 0.01631287 | 0.004511713 | 0.04446258 | 0.01111564 | 0.03579213 | 0.1102536 | 0.002926926 | 0.3005088 | 0.07512719
352970 | opt7ComponentBayesianLive-0011-30 | Complete | 0.00299 | 2 | 0 | 0 | 0 | 0 | 3 | 0 | 2023-10-12 16:04 | PlateAgilent 8_Vial15 | 0.727846 | 98.85429 | 0.935107 | 0.009775731 | 2.548741 | 0.6371852 | 0.01619668 | 0.005071524 | 0.0441459 | 0.01103648 | 0.0494559 | 0.1449512 | 0.003416761 | 0.3950811 | 0.09877028