## Screening
ID | formid | Material | Conditions | Amount | Illumination | H2 umol | Rate /h | Rate /hg
S-01-01 | 338279 | Wie: 5-61A2 | Neutral |  | 24 | 0.04160305 | 0.00173346 | 0.3466921
S-01-02 | 338280 | Wie: 4-44A3 | Neutral |  | 24 | 0.04270037 | 0.001779182 | 0.3558364
S-01-03 | 338281 | Wie: 6-45B3 | Neutral |  | 24 | 0.04239894 | 0.001766623 | 0.3533245
S-01-04 | 338282 | Wie: 4-45B1 | Neutral |  | 24 | 0.04211601 | 0.001754834 | 0.3509667
S-01-05 | 338283 | g-CD 300 | Neutral |  | 24 | 0.04088321 | 0.001703467 | 0.3406934
S-01-06 | 338284 | g-CD 320 | Neutral |  | 24 | 0.03975359 | 0.0016564 | 0.3312799
S-01-07 | 338285 | CQD | Neutral |  | 24 | 0.03728597 | 0.001553582 | 0.3107164
S-01-08 | 338286 | CQD@TiO2 | Neutral |  | 24 | 2.121568 | 0.08839868 | 17.67974
S-01-09 | 338287 | a-CD | Neutral |  | 24 | 0.03554224 | 0.001480927 | 0.2961853
S-01-10 | 338288 | g-N-CD | Neutral |  | 24 | 0.03301245 | 0.001375519 | 0.2751037
S-01-11 | 338289 | a-Cel | Neutral |  | 24 | 0.03087618 | 0.001286507 | 0.2573015
S-01-12 | 338290 | ncn-cnx | Neutral |  | 24 | 0.1368219 | 0.005700914 | 1.140183
S-01-13 | 338291 | ncn-cnx@al | Neutral |  | 24 | 0.1159951 | 0.004833128 | 0.9666256
S-01-14 | 338292 | CNT | Neutral |  | 24 | 0.02784665 | 0.001160277 | 0.2320554
S-01-15 | 338293 | P10 | Neutral |  | 24 | 0.02738464 | 0.001141027 | 0.2282053
S-02-01 | 338294 |  | Alkali (2 ml, 5M Naoh) |  | 0.5 | 0.01337012 | 0.02674024 | 5.348049
S-02-02 | 338295 |  | Alkali (2 ml, 5M Naoh) |  | 0.5 | 0.0132994 | 0.02659879 | 5.319759
S-02-03 | 338296 |  | Alkali (2 ml, 5M Naoh) |  | 0.5 | 0.01398034 | 0.02796068 | 5.592137
S-02-04 | 338297 |  | Alkali (2 ml, 5M Naoh) |  | 0.5 | 0.01796126 | 0.03592251 | 7.184502
S-02-05 | 338298 |  | Alkali (2 ml, 5M Naoh) |  | 0.5 | 0.01100231 | 0.02200463 | 4.400926
S-02-06 | 338299 |  | Alkali (2 ml, 5M Naoh) |  | 0.5 | 0.009553633 | 0.01910727 | 3.821453
S-02-07 | 338300 |  | Alkali (2 ml, 5M Naoh) |  | 0.5 | 0.01076694 | 0.02153388 | 4.306777
S-02-08 | 338301 |  | Alkali (2 ml, 5M Naoh) |  | 0.5 | 0.01136235 | 0.0227247 | 4.544939
S-02-09 | 338302 |  | Alkali (2 ml, 5M Naoh) |  | 0.5 | 0.01049548 | 0.02099096 | 4.198191
S-02-10 | 338303 |  | Alkali (2 ml, 5M Naoh) |  | 0.5 | 0.009965197 | 0.01993039 | 3.986079
S-02-11 | 338304 |  | Alkali (2 ml, 5M Naoh) |  | 0.5 | 0.009220038 | 0.01844008 | 3.688015
S-02-12 | 338305 |  | Alkali (2 ml, 5M Naoh) |  | 0.5 | 0.02229058 | 0.04458116 | 8.916231
S-02-13 | 338306 |  | Alkali (2 ml, 5M Naoh) |  | 0.5 | 0.01067248 | 0.02134497 | 4.268994
S-02-14 | 338307 |  | Alkali (2 ml, 5M Naoh) |  | 0.5 | 0.00913014 | 0.01826028 | 3.652056
S-02-15 | 338308 |  | Alkali (2 ml, 5M Naoh) |  | 0.5 | 0.0100539 | 0.0201078 | 4.021559
S-03-01 | 338309 | Wie: 5-61A2 | Alkali (2 ml, 5M Naoh) |  | 2 | 0.00912058 | 0.00456029 | 0.912058
S-03-02 | 338310 | Wie: 4-44A3 | Alkali (2 ml, 5M Naoh) |  | 2 | 0.01483625 | 0.007418123 | 1.483625
S-03-03 | 338311 | Wie: 6-45B3 | Alkali (2 ml, 5M Naoh) |  | 2 | 0.01065681 | 0.005328406 | 1.065681
S-03-04 | 338312 | Wie: 4-45B1 | Alkali (2 ml, 5M Naoh) |  | 2 | 0.008960056 | 0.004480028 | 0.8960056
S-03-05 | 338313 | g-CD 300 | Alkali (2 ml, 5M Naoh) |  | 2 | 0.008526278 | 0.004263139 | 0.8526278
S-03-06 | 338314 | g-CD 320 | Alkali (2 ml, 5M Naoh) |  | 2 | 0.009548305 | 0.004774152 | 0.9548305
S-03-07 | 338315 | CQD | Alkali (2 ml, 5M Naoh) |  | 2 | 0.008407812 | 0.004203906 | 0.8407812
S-03-08 | 338316 | CQD@TiO2 | Alkali (2 ml, 5M Naoh) |  | 2 | 0.01147492 | 0.005737458 | 1.147492
S-03-09 | 338317 | a-CD | Alkali (2 ml, 5M Naoh) |  | 2 | 0.00858315 | 0.004291575 | 0.858315
S-03-10 | 338318 | g-N-CD | Alkali (2 ml, 5M Naoh) |  | 2 | 0.01081823 | 0.005409114 | 1.081823
S-03-11 | 338319 | a-Cel | Alkali (2 ml, 5M Naoh) |  | 2 | 0.009565983 | 0.004782992 | 0.9565983
S-03-12 | 338320 | ncn-cnx | Alkali (2 ml, 5M Naoh) |  | 2 | 0.008618716 | 0.004309358 | 0.8618716
S-03-13 | 338321 | ncn-cnx@al | Alkali (2 ml, 5M Naoh) |  | 2 | 0.03964429 | 0.01982215 | 3.964429
S-03-14 | 338322 | CNT | Alkali (2 ml, 5M Naoh) |  | 2 | 0.01060182 | 0.005300908 | 1.060182
S-03-15 | 338323 | P10 | Alkali (2 ml, 5M Naoh) |  | 2 | 0.007664472 | 0.003832236 | 0.7664472
S-02-01 | 338388 |  | Alkali (2 ml, 5M Naoh) |  | 2 | 0.2430941 | 0.1215471 | 24.30941
S-02-02 | 338389 |  | Alkali (2 ml, 5M Naoh) |  | 2 | 0.03754033 | 0.01877017 | 3.754033
S-02-03 | 338390 |  | Alkali (2 ml, 5M Naoh) |  | 2 | 0.03854226 | 0.01927113 | 3.854226
S-02-04 | 338391 |  | Alkali (2 ml, 5M Naoh) |  | 2 | 0.06099192 | 0.03049596 | 6.099192
S-02-05 | 338392 |  | Alkali (2 ml, 5M Naoh) |  | 2 | 0.03100021 | 0.0155001 | 3.100021
S-02-06 | 338393 |  | Alkali (2 ml, 5M Naoh) |  | 2 | 0.03415634 | 0.01707817 | 3.415634
S-02-07 | 338394 |  | Alkali (2 ml, 5M Naoh) |  | 2 | 0.03684914 | 0.01842457 | 3.684914
S-02-08 | 338395 |  | Alkali (2 ml, 5M Naoh) |  | 2 | 0.03098611 | 0.01549306 | 3.098611
S-02-09 | 338396 |  | Alkali (2 ml, 5M Naoh) |  | 2 | 0.03036988 | 0.01518494 | 3.036988
S-02-10 | 338397 |  | Alkali (2 ml, 5M Naoh) |  | 2 | 0.02902486 | 0.01451243 | 2.902486
S-02-11 | 338400 |  | Alkali (2 ml, 5M Naoh) |  | 2 | 0.02856249 | 0.01428124 | 2.856249
S-02-12 | 338401 |  | Alkali (2 ml, 5M Naoh) |  | 2 | 0.03038263 | 0.01519132 | 3.038263
S-02-13 | 338402 |  | Alkali (2 ml, 5M Naoh) |  | 2 | 0.02909688 | 0.01454844 | 2.909688
S-02-14 | 338403 |  | Alkali (2 ml, 5M Naoh) |  | 2 | 0.03267025 | 0.01633513 | 3.267025
S-02-15 | 338404 |  | Alkali (2 ml, 5M Naoh) |  | 2 | 0.0322667 | 0.01613335 | 3.22667
S-03-01 | 338405 | Wie: 5-61A2 | Alkali (2 ml, 5M Naoh) |  | 2 | 0.03128421 | 0.01564211 | 3.128421
S-03-02 | 338406 | Wie: 4-44A3 | Alkali (2 ml, 5M Naoh) |  | 2 | 0.03269828 | 0.01634914 | 3.269828
S-03-03 | 338407 | Wie: 6-45B3 | Alkali (2 ml, 5M Naoh) |  | 2 | 0.02772627 | 0.01386314 | 2.772627
S-03-04 | 338408 | Wie: 4-45B1 | Alkali (2 ml, 5M Naoh) |  | 2 | 0.0348598 | 0.0174299 | 3.48598
S-03-05 | 338409 | g-CD 300 | Alkali (2 ml, 5M Naoh) |  | 2 | 0.02534856 | 0.01267428 | 2.534856
S-03-06 | 338410 | g-CD 320 | Alkali (2 ml, 5M Naoh) |  | 2 | 0.04071884 | 0.02035942 | 4.071884
S-03-07 | 338411 | CQD | Alkali (2 ml, 5M Naoh) |  | 2 | 0.02906346 | 0.01453173 | 2.906346
S-03-08 | 338412 | CQD@TiO2 | Alkali (2 ml, 5M Naoh) |  | 2 | 0.03105768 | 0.01552884 | 3.105768
S-03-09 | 338413 | a-CD | Alkali (2 ml, 5M Naoh) |  | 2 | 0.0322102 | 0.0161051 | 3.22102
S-03-10 | 338414 | g-N-CD | Alkali (2 ml, 5M Naoh) |  | 2 | 0.03948117 | 0.01974058 | 3.948117
S-03-13 | 338415 | ncn-cnx@al | Alkali (2 ml, 5M Naoh) |  | 2 | 0.06511961 | 0.03255981 | 6.511961
S-03-14 | 338416 | CNT | Alkali (2 ml, 5M Naoh) |  | 2 | 0.03410836 | 0.01705418 | 3.410836
S-03-15 | 338417 | P10 | Alkali (2 ml, 5M Naoh) |  | 2 | 0.02520952 | 0.01260476 | 2.520952