## Output
form_id | form_name | form_status | PCAT_Gee-pt/g-c3n4 | Glucose 50 g/L | Water 1 | NaOH 1M | form_datetime | sample_name | Baratron_Avg | calc_%_N2_Avg | calc_%_H2_Avg | calc_%_H2_2STD | calc_%_H2_umol | calc_%_H2_umol/h | calc_%_O2_Avg | calc_%_O2_2STD | calc_%_O2_umol | calc_%_O2_umol/h | calc_%_Ar_Avg | calc_%_CO2_Avg
348666 | 1 | Complete | 0.00197 | 1 | 3 | 1 | 2023-07-11 08:45 | PlateAgilent 14_Vial1 | 0.948077 | 99.72377 | 0.1798833 | 0.002131735 | 0.4902923 | 0.1225731 | 0.02533125 | 0.01091035 | 0.06904321 | 0.0172608 | 0.03314112 | 0.03787455
348667 | 2 | Complete | 0.002 | 1 | 3 | 1 | 2023-07-11 08:57 | PlateAgilent 14_Vial2 | 0.931352 | 99.47534 | 0.4513376 | 0.005690142 | 1.230172 | 0.307543 | 0.02051869 | 0.01017658 | 0.05592602 | 0.01398151 | 0.01977683 | 0.03302735
348668 | 3 | Complete | 0.00201 | 1 | 3 | 1 | 2023-07-11 09:09 | PlateAgilent 14_Vial3 | 0.928577 | 99.46713 | 0.4683252 | 0.005269913 | 1.276474 | 0.3191184 | 0.01481625 | 0.00833331 | 0.04038337 | 0.01009584 | 0.0185876 | 0.03114446
348669 | 4 | Complete | 0.00199 | 1 | 3 | 1 | 2023-07-11 09:21 | PlateAgilent 14_Vial4 | 0.917477 | 99.5047 | 0.4331785 | 0.005559822 | 1.180677 | 0.2951693 | 0.01441579 | 0.007872284 | 0.03929188 | 0.009822971 | 0.01772184 | 0.02998193
348670 | 5 | Complete | 0.00201 | 1 | 3 | 1 | 2023-07-11 09:33 | PlateAgilent 14_Vial5 | 0.925802 | 99.4671 | 0.4749424 | 0.006072749 | 1.29451 | 0.3236274 | 0.01242641 | 0.007500615 | 0.03386958 | 0.008467395 | 0.01743311 | 0.0280957
348671 | 6 | Complete | 0.00196 | 1 | 3 | 1 | 2023-07-11 09:45 | PlateAgilent 14_Vial6 | 0.917477 | 99.48411 | 0.4600701 | 0.006603802 | 1.253974 | 0.3134934 | 0.01162693 | 0.006218728 | 0.03169052 | 0.00792263 | 0.01695478 | 0.02723738
348672 | 7 | Complete | 0.002 | 1 | 3 | 1 | 2023-07-11 09:57 | PlateAgilent 14_Vial7 | 0.920252 | 99.51329 | 0.4313779 | 0.006938553 | 1.17577 | 0.2939424 | 0.01110935 | 0.005771588 | 0.0302798 | 0.00756995 | 0.0170099 | 0.02721116
348673 | 8 | Complete | 0.00196 | 1 | 3 | 1 | 2023-07-11 10:09 | PlateAgilent 14_Vial8 | 0.923027 | 99.48935 | 0.4570424 | 0.006519917 | 1.245721 | 0.3114302 | 0.01028792 | 0.005720598 | 0.0280409 | 0.007010226 | 0.01704317 | 0.02627346
348674 | 9 | Complete | 0.00193 | 1 | 3 | 1 | 2023-07-11 10:21 | PlateAgilent 14_Vial9 | 0.920252 | 99.54692 | 0.4001911 | 0.005775483 | 1.090766 | 0.2726916 | 0.01008687 | 0.005409687 | 0.02749292 | 0.00687323 | 0.01680519 | 0.02599791
348675 | 10 | Complete | 0.00194 | 1 | 3 | 1 | 2023-07-11 10:33 | PlateAgilent 14_Vial10 | 0.917477 | 99.58474 | 0.3630972 | 0.005436852 | 0.9896627 | 0.2474157 | 0.009692686 | 0.004559517 | 0.02641852 | 0.006604629 | 0.01715685 | 0.02531361
348676 | 11 | Complete | 0.00199 | 1 | 3 | 1 | 2023-07-11 10:45 | PlateAgilent 14_Vial11 | 0.923027 | 99.5818 | 0.3664524 | 0.006029951 | 0.9988077 | 0.2497019 | 0.009654518 | 0.004809525 | 0.02631449 | 0.006578622 | 0.01721339 | 0.0248775
348677 | 12 | Complete | 0.002 | 1 | 3 | 1 | 2023-07-11 10:57 | PlateAgilent 14_Vial12 | 0.917477 | 99.54692 | 0.4023519 | 0.00673067 | 1.096656 | 0.274164 | 0.009462862 | 0.004920102 | 0.02579211 | 0.006448027 | 0.01664467 | 0.02462213
348678 | 13 | Complete | 0.00195 | 1 | 3 | 1 | 2023-07-11 11:09 | PlateAgilent 14_Vial13 | 0.920252 | 99.55896 | 0.3908126 | 0.006493331 | 1.065204 | 0.266301 | 0.008839796 | 0.004656002 | 0.02409387 | 0.006023467 | 0.01696535 | 0.02442224
348679 | 14 | Complete | 0.00199 | 2 | 2 | 1 | 2023-07-11 11:21 | PlateAgilent 14_Vial14 | 0.920252 | 99.53426 | 0.4175987 | 0.006701974 | 1.138213 | 0.2845532 | 0.008971099 | 0.004997827 | 0.02445175 | 0.006112938 | 0.01509489 | 0.02407969
348680 | 15 | Complete | 0.00198 | 2 | 2 | 1 | 2023-07-11 11:33 | PlateAgilent 14_Vial15 | 0.911852 | 99.54228 | 0.402543 | 0.007162097 | 1.097177 | 0.2742942 | 0.008989886 | 0.004430535 | 0.02450296 | 0.006125739 | 0.02189369 | 0.02429013
348681 | 16 | Complete | 0.00201 | 1 | 3 | 1 | 2023-07-12 08:23 | PlateAgilent 16_Vial1 | 0.928577 | 99.53725 | 0.3544917 | 0.004540886 | 0.9662075 | 0.2415519 | 0.02742111 | 0.01219582 | 0.07473935 | 0.01868484 | 0.04326205 | 0.03757836
348682 | 17 | Complete | 0.00199 | 1 | 3 | 1 | 2023-07-12 08:35 | PlateAgilent 16_Vial2 | 0.925802 | 99.53003 | 0.3908671 | 0.005480332 | 1.065353 | 0.2663382 | 0.01950689 | 0.01080595 | 0.05316826 | 0.01329206 | 0.02575806 | 0.03383499
348683 | 18 | Complete | 0.002 | 1 | 3 | 1 | 2023-07-12 08:47 | PlateAgilent 16_Vial3 | 0.923027 | 99.48855 | 0.4405332 | 0.006994366 | 1.200723 | 0.3001808 | 0.01654294 | 0.009051213 | 0.04508966 | 0.01127241 | 0.02237743 | 0.03200008
348684 | 19 | Complete | 0.00194 | 1 | 3 | 1 | 2023-07-12 08:59 | PlateAgilent 16_Vial4 | 0.920252 | 99.49755 | 0.4368933 | 0.006418526 | 1.190802 | 0.2977006 | 0.01495983 | 0.008293739 | 0.04077471 | 0.01019368 | 0.02013011 | 0.03046458
348685 | 20 | Complete | 0.00207 | 1 | 3 | 1 | 2023-07-12 09:11 | PlateAgilent 16_Vial5 | 0.920252 | 99.3871 | 0.5530308 | 0.00970084 | 1.507348 | 0.3768371 | 0.01368047 | 0.007130451 | 0.03728768 | 0.009321921 | 0.01850017 | 0.02768807
348686 | 21 | Complete | 0.00197 | 1 | 3 | 1 | 2023-07-12 09:23 | PlateAgilent 16_Vial6 | 0.914702 | 99.53316 | 0.4082526 | 0.007035027 | 1.112739 | 0.2781847 | 0.01265189 | 0.00642833 | 0.03448416 | 0.008621041 | 0.01826762 | 0.02766819
348687 | 22 | Complete | 0.00204 | 1 | 3 | 1 | 2023-07-12 09:35 | PlateAgilent 16_Vial7 | 0.914702 | 99.49339 | 0.4506528 | 0.007691567 | 1.228305 | 0.3070764 | 0.01173012 | 0.005715064 | 0.03197176 | 0.007992941 | 0.0178418 | 0.0263903
348688 | 23 | Complete | 0.00197 | 1 | 3 | 1 | 2023-07-12 09:47 | PlateAgilent 16_Vial8 | 0.914702 | 99.53662 | 0.4087893 | 0.00734138 | 1.114202 | 0.2785504 | 0.01100672 | 0.005180886 | 0.03000006 | 0.007500015 | 0.01778197 | 0.02580426
348689 | 24 | Complete | 0.00201 | 1 | 3 | 1 | 2023-07-12 09:59 | PlateAgilent 16_Vial9 | 0.917477 | 99.49719 | 0.450713 | 0.008858462 | 1.22847 | 0.3071174 | 0.01015099 | 0.004913821 | 0.02766768 | 0.00691692 | 0.01699168 | 0.02495715
348690 | 25 | Complete | 0.00205 | 1 | 3 | 1 | 2023-07-12 10:11 | PlateAgilent 16_Vial10 | 0.917477 | 99.54 | 0.4082554 | 0.00754975 | 1.112747 | 0.2781866 | 0.009863514 | 0.004660676 | 0.02688413 | 0.006721032 | 0.01753942 | 0.02434051
348691 | 26 | Complete | 0.00194 | 1 | 3 | 1 | 2023-07-12 10:23 | PlateAgilent 16_Vial11 | 0.914702 | 99.45357 | 0.4959086 | 0.01021586 | 1.351655 | 0.3379139 | 0.009739263 | 0.004508424 | 0.02654547 | 0.006636368 | 0.01719178 | 0.02358835
348692 | 27 | Complete | 0.00196 | 1 | 3 | 1 | 2023-07-12 10:35 | PlateAgilent 16_Vial12 | 0.917477 | 99.50547 | 0.4446031 | 0.009393684 | 1.211816 | 0.3029541 | 0.009294911 | 0.004278417 | 0.02533434 | 0.006333584 | 0.01714629 | 0.02348716
348693 | 28 | Complete | 0.00198 | 1 | 3 | 1 | 2023-07-12 10:47 | PlateAgilent 16_Vial13 | 0.917477 | 99.49088 | 0.4593429 | 0.008564348 | 1.251991 | 0.3129979 | 0.009176856 | 0.004365451 | 0.02501257 | 0.006253142 | 0.01712182 | 0.02347389
348694 | 29 | Complete | 0.00198 | 2 | 2 | 1 | 2023-07-12 10:59 | PlateAgilent 16_Vial14 | 0.911852 | 99.46776 | 0.4854124 | 0.01001046 | 1.323047 | 0.3307617 | 0.008753964 | 0.003960364 | 0.02385993 | 0.005964981 | 0.01492612 | 0.02314508
348695 | 30 | Complete | 0.00193 | 2 | 2 | 1 | 2023-07-12 11:11 | PlateAgilent 16_Vial15 | 0.909077 | 99.41741 | 0.5224799 | 0.01167364 | 1.424078 | 0.3560196 | 0.008861744 | 0.004077111 | 0.02415369 | 0.006038423 | 0.02831719 | 0.02293306