## Output
form_id | form_name | PCAT_Gee-pt/g-c3n4 | Glucose 50 g/L | Water 1 | NaOH 1M | sample_name | Plate | Vial | Baratron_Avg | calc_%_N2_Avg | calc_%_H2_Avg | calc_%_H2_2STD | calc_%_H2_umol | calc_%_H2_umol/h | calc_%_H2_umol/hg | Leaving XYZ | Entering FE01 | Delay (mins) | calc_%_O2_Avg | calc_%_O2_2STD | calc_%_O2_umol | calc_%_O2_umol/h | calc_%_Ar_Avg | calc_%_CO2_Avg
348607 | 1 | 0.00227 | 1 | 3 | 1 | PlateAgilent 10_Vial1 | 10 | 1 | 0.939752 | 99.57929 | 0.1490954 | 0.001613107 | 0.4063764 | 0.2031882 | 89.51021 | 2023-07-07 21:40 | 2023-07-07 21:52 | 30 | 0.1379858 | 0.008392946 | 0.3760961 | 0.09402402 | 0.06876406 | 0.06486516
348608 | 2 | 0.00192 | 1 | 3 | 1 | PlateAgilent 10_Vial2 | 10 | 2 | 0.923027 | 99.59203 | 0.2646623 | 0.001763786 | 0.7213672 | 0.3606836 | 187.856 |  |  | 30 | 0.04253817 | 0.005934053 | 0.1159426 | 0.02898566 | 0.04088374 | 0.05988596
348609 | 3 | 0.00193 | 1 | 3 | 1 | PlateAgilent 10_Vial3 | 10 | 3 | 0.925802 | 99.57134 | 0.2981153 | 0.002179598 | 0.8125473 | 0.4062736 | 210.5045 |  |  | 30 | 0.03593373 | 0.0127603 | 0.09794146 | 0.02448537 | 0.03440995 | 0.06020209
348610 | 4 | 0.00199 | 1 | 3 | 1 | PlateAgilent 10_Vial4 | 10 | 4 | 0.928577 | 99.58512 | 0.2980943 | 0.002828503 | 0.81249 | 0.406245 | 204.1432 |  |  | 30 | 0.03037129 | 0.01116581 | 0.0827804 | 0.0206951 | 0.03085768 | 0.05555332
348611 | 5 | 0.00203 | 1 | 3 | 1 | PlateAgilent 10_Vial5 | 10 | 5 | 0.928577 | 99.63615 | 0.2581317 | 0.001567735 | 0.7035675 | 0.3517837 | 173.2925 |  |  | 30 | 0.02757584 | 0.00956872 | 0.0751611 | 0.01879027 | 0.02807478 | 0.05006776
348612 | 6 | 0.00209 | 1 | 3 | 1 | PlateAgilent 10_Vial6 | 10 | 6 | 0.920252 | 99.58328 | 0.3168214 | 0.002727298 | 0.8635328 | 0.4317664 | 206.5868 |  |  | 30 | 0.02522331 | 0.009340279 | 0.06874901 | 0.01718725 | 0.02802149 | 0.0466566
348613 | 7 | 0.00191 | 1 | 3 | 1 | PlateAgilent 10_Vial7 | 10 | 7 | 0.923027 | 99.59944 | 0.3059741 | 0.002256142 | 0.8339671 | 0.4169836 | 218.316 |  |  | 30 | 0.02379093 | 0.007993988 | 0.0648449 | 0.01621122 | 0.02693629 | 0.04385863
348614 | 8 | 0.00192 | 1 | 3 | 1 | PlateAgilent 10_Vial8 | 10 | 8 | 0.920252 | 99.61006 | 0.300398 | 0.002231108 | 0.8187688 | 0.4093844 | 213.221 |  |  | 30 | 0.02220979 | 0.007388617 | 0.06053531 | 0.01513383 | 0.02610384 | 0.0412259
348615 | 9 | 0.00196 | 1 | 3 | 1 | PlateAgilent 10_Vial9 | 10 | 9 | 0.920252 | 99.67307 | 0.2395279 | 0.001544035 | 0.6528605 | 0.3264302 | 166.546 |  |  | 30 | 0.0218338 | 0.007049076 | 0.0595105 | 0.01487763 | 0.02574448 | 0.03982878
348616 | 10 | 0.00198 | 1 | 3 | 1 | PlateAgilent 10_Vial10 | 10 | 10 | 0.923027 | 99.6246 | 0.2915718 | 0.00237927 | 0.7947122 | 0.3973561 | 200.6849 |  |  | 30 | 0.02043387 | 0.006634176 | 0.05569483 | 0.01392371 | 0.02553562 | 0.03785604
348617 | 11 | 0.00198 | 1 | 3 | 1 | PlateAgilent 10_Vial11 | 10 | 11 | 0.920252 | 99.60585 | 0.312861 | 0.002491719 | 0.8527382 | 0.4263691 | 215.3379 |  |  | 30 | 0.01982315 | 0.0057993 | 0.05403026 | 0.01350757 | 0.0254129 | 0.03604981
348618 | 12 | 0.00191 | 1 | 3 | 1 | PlateAgilent 10_Vial12 | 10 | 12 | 0.914702 | 99.6341 | 0.2857926 | 0.002918102 | 0.7789603 | 0.3894802 | 203.9163 |  |  | 30 | 0.01949459 | 0.006093059 | 0.05313473 | 0.01328368 | 0.02525676 | 0.03535374
348619 | 13 | 0.0021 | 1 | 3 | 1 | PlateAgilent 10_Vial13 | 10 | 13 | 0.917477 | 99.65007 | 0.2706775 | 0.002283974 | 0.7377624 | 0.3688812 | 175.6577 |  |  | 30 | 0.01891615 | 0.005533865 | 0.05155813 | 0.01288953 | 0.02530927 | 0.03502866
348620 | 14 | 0.00199 | 2 | 2 | 1 | PlateAgilent 10_Vial14 | 10 | 14 | 0.923027 | 99.63162 | 0.293177 | 0.003172027 | 0.7990873 | 0.3995436 | 200.7757 |  |  | 30 | 0.0183686 | 0.005314878 | 0.05006572 | 0.01251643 | 0.02282963 | 0.03400167
348621 | 15 | 0.00197 | 2 | 2 | 1 | PlateAgilent 10_Vial15 | 10 | 15 | 0.917477 | 99.60931 | 0.2788195 | 0.002750586 | 0.7599542 | 0.3799771 | 192.8818 |  |  | 30 | 0.02953706 | 0.005632666 | 0.08050661 | 0.02012665 | 0.04859959 | 0.03373352
348622 | 16 | 0.00193 | 1 | 3 | 1 | PlateAgilent 12_Vial1 | 12 | 1 | 0.923027 | 99.72595 | 0.1184535 | 0.003606024 | 0.3228586 | 0.1614293 | 83.64213 | 2023-07-08 04:38 | 2023-07-11 01:48 | 4149 | 0.03392353 | 0.01513094 | 0.09246243 | 0.02311561 | 0.06454215 | 0.05712992
348623 | 17 | 0.00195 | 1 | 3 | 1 | PlateAgilent 12_Vial2 | 12 | 2 | 0.920252 | 99.71887 | 0.1614397 | 0.00289072 | 0.4400222 | 0.2200111 | 112.8262 |  |  | 4149 | 0.02640106 | 0.01247735 | 0.07195908 | 0.01798977 | 0.03899552 | 0.05429527
348624 | 18 | 0.00199 | 1 | 3 | 1 | PlateAgilent 12_Vial3 | 12 | 3 | 0.909077 | 99.74228 | 0.1360351 | 0.005897982 | 0.3707791 | 0.1853895 | 93.16058 |  |  | 4149 | 0.03375147 | 0.01872429 | 0.09199347 | 0.02299837 | 0.0350428 | 0.05288798
348625 | 19 | 0.00205 | 1 | 3 | 1 | PlateAgilent 12_Vial4 | 12 | 4 | 0.925802 | 99.76218 | 0.1314617 | 0.004636832 | 0.3583139 | 0.1791569 | 87.39362 |  |  | 4149 | 0.02839676 | 0.0157562 | 0.07739861 | 0.01934965 | 0.03116681 | 0.04679759
348626 | 20 | 0.00194 | 1 | 3 | 1 | PlateAgilent 12_Vial5 | 12 | 5 | 0.917477 | 99.69519 | 0.2154499 | 0.001647069 | 0.5872331 | 0.2936166 | 151.3487 |  |  | 4149 | 0.02035049 | 0.0101901 | 0.05546756 | 0.01386689 | 0.02824366 | 0.04076244
348627 | 21 | 0.00195 | 1 | 3 | 1 | PlateAgilent 12_Vial6 | 12 | 6 | 0.917477 | 99.76111 | 0.157892 | 0.002263874 | 0.4303526 | 0.2151763 | 110.3468 |  |  | 4149 | 0.0172083 | 0.008126922 | 0.04690317 | 0.01172579 | 0.02642964 | 0.03736347
348628 | 22 | 0.00194 | 1 | 3 | 1 | PlateAgilent 12_Vial7 | 12 | 7 | 0.920252 | 99.7305 | 0.1921912 | 0.001706069 | 0.523839 | 0.2619195 | 135.01 |  |  | 4149 | 0.01527164 | 0.007300977 | 0.04162461 | 0.01040615 | 0.02634028 | 0.03569876
348629 | 23 | 0.00198 | 1 | 3 | 1 | PlateAgilent 12_Vial8 | 12 | 8 | 0.917477 | 99.79599 | 0.1307154 | 0.002091693 | 0.3562796 | 0.1781398 | 89.9696 |  |  | 4149 | 0.01383748 | 0.006291285 | 0.03771563 | 0.009428907 | 0.02640994 | 0.03304551
348630 | 24 | 0.00201 | 1 | 3 | 1 | PlateAgilent 12_Vial9 | 12 | 9 | 0.923027 | 99.74493 | 0.1859046 | 0.001467547 | 0.5067042 | 0.2533521 | 126.0458 |  |  | 4149 | 0.01307913 | 0.005792095 | 0.03564866 | 0.008912164 | 0.02449624 | 0.03159118
348631 | 25 | 0.002 | 1 | 3 | 1 | PlateAgilent 12_Vial10 | 12 | 10 | 0.914702 | 99.777 | 0.1554498 | 0.002013529 | 0.423696 | 0.211848 | 105.924 |  |  | 4149 | 0.01264781 | 0.005080684 | 0.03447306 | 0.008618265 | 0.025001 | 0.0299009
348632 | 26 | 0.00194 | 1 | 3 | 1 | PlateAgilent 12_Vial11 | 12 | 11 | 0.911852 | 99.78282 | 0.151375 | 0.001733659 | 0.4125897 | 0.2062948 | 106.3375 |  |  | 4149 | 0.01219113 | 0.005101887 | 0.03322831 | 0.008307077 | 0.02511324 | 0.02850107
348633 | 27 | 0.00211 | 1 | 3 | 1 | PlateAgilent 12_Vial12 | 12 | 12 | 0.911852 | 99.80616 | 0.1300285 | 0.001582885 | 0.3544074 | 0.1772037 | 83.98279 |  |  | 4149 | 0.01133392 | 0.00498239 | 0.0308919 | 0.007722974 | 0.02475134 | 0.02772261
348634 | 28 | 0.00202 | 1 | 3 | 1 | PlateAgilent 12_Vial13 | 12 | 13 | 0.917477 | 99.80469 | 0.1332344 | 0.001746069 | 0.3631455 | 0.1815727 | 89.8875 |  |  | 4149 | 0.01089494 | 0.003853044 | 0.02969539 | 0.007423847 | 0.02429447 | 0.02688442
348635 | 29 | 0.00195 | 2 | 2 | 1 | PlateAgilent 12_Vial14 | 12 | 14 | 0.914702 | 99.76718 | 0.1745859 | 0.0008563921 | 0.4758538 | 0.2379269 | 122.0138 |  |  | 4149 | 0.0105475 | 0.004408221 | 0.02874842 | 0.007187104 | 0.02087374 | 0.0268141
348636 | 30 | 0.00196 | 2 | 2 | 1 | PlateAgilent 12_Vial15 | 12 | 15 | 0.923027 | 99.3494 | 0.5690895 | 0.006677526 | 1.551118 | 0.775559 | 395.6934 |  |  | 4149 | 0.01133213 | 0.005511932 | 0.03088702 | 0.007721756 | 0.04439776 | 0.02577734
348666 | 31 | 0.00197 | 1 | 3 | 1 | PlateAgilent 14_Vial1 | 14 | 1 | 0.948077 | 99.72377 | 0.1798833 | 0.002131735 | 0.4902923 | 0.2451462 | 124.4397 | 2023-07-11 06:21 | 2023-07-11 06:32 | 12 | 0.02533125 | 0.01091035 | 0.06904321 | 0.0172608 | 0.03314112 | 0.03787455
348667 | 32 | 0.002 | 1 | 3 | 1 | PlateAgilent 14_Vial2 | 14 | 2 | 0.931352 | 99.47534 | 0.4513376 | 0.005690142 | 1.230172 | 0.6150859 | 307.543 |  |  | 12 | 0.02051869 | 0.01017658 | 0.05592602 | 0.01398151 | 0.01977683 | 0.03302735
348668 | 33 | 0.00201 | 1 | 3 | 1 | PlateAgilent 14_Vial3 | 14 | 3 | 0.928577 | 99.46713 | 0.4683252 | 0.005269913 | 1.276474 | 0.6382368 | 317.5307 |  |  | 12 | 0.01481625 | 0.00833331 | 0.04038337 | 0.01009584 | 0.0185876 | 0.03114446
348669 | 34 | 0.00199 | 1 | 3 | 1 | PlateAgilent 14_Vial4 | 14 | 4 | 0.917477 | 99.5047 | 0.4331785 | 0.005559822 | 1.180677 | 0.5903386 | 296.6526 |  |  | 12 | 0.01441579 | 0.007872284 | 0.03929188 | 0.009822971 | 0.01772184 | 0.02998193
348670 | 35 | 0.00201 | 1 | 3 | 1 | PlateAgilent 14_Vial5 | 14 | 5 | 0.925802 | 99.4671 | 0.4749424 | 0.006072749 | 1.29451 | 0.6472548 | 322.0173 |  |  | 12 | 0.01242641 | 0.007500615 | 0.03386958 | 0.008467395 | 0.01743311 | 0.0280957
348671 | 36 | 0.00196 | 1 | 3 | 1 | PlateAgilent 14_Vial6 | 14 | 6 | 0.917477 | 99.48411 | 0.4600701 | 0.006603802 | 1.253974 | 0.6269868 | 319.8912 |  |  | 12 | 0.01162693 | 0.006218728 | 0.03169052 | 0.00792263 | 0.01695478 | 0.02723738
348672 | 37 | 0.002 | 1 | 3 | 1 | PlateAgilent 14_Vial7 | 14 | 7 | 0.920252 | 99.51329 | 0.4313779 | 0.006938553 | 1.17577 | 0.5878848 | 293.9424 |  |  | 12 | 0.01110935 | 0.005771588 | 0.0302798 | 0.00756995 | 0.0170099 | 0.02721116
348673 | 38 | 0.00196 | 1 | 3 | 1 | PlateAgilent 14_Vial8 | 14 | 8 | 0.923027 | 99.48935 | 0.4570424 | 0.006519917 | 1.245721 | 0.6228605 | 317.786 |  |  | 12 | 0.01028792 | 0.005720598 | 0.0280409 | 0.007010226 | 0.01704317 | 0.02627346
348674 | 39 | 0.00193 | 1 | 3 | 1 | PlateAgilent 14_Vial9 | 14 | 9 | 0.920252 | 99.54692 | 0.4001911 | 0.005775483 | 1.090766 | 0.5453832 | 282.582 |  |  | 12 | 0.01008687 | 0.005409687 | 0.02749292 | 0.00687323 | 0.01680519 | 0.02599791
348675 | 40 | 0.00194 | 1 | 3 | 1 | PlateAgilent 14_Vial10 | 14 | 10 | 0.917477 | 99.58474 | 0.3630972 | 0.005436852 | 0.9896627 | 0.4948314 | 255.0677 |  |  | 12 | 0.009692686 | 0.004559517 | 0.02641852 | 0.006604629 | 0.01715685 | 0.02531361
348676 | 41 | 0.00199 | 1 | 3 | 1 | PlateAgilent 14_Vial11 | 14 | 11 | 0.923027 | 99.5818 | 0.3664524 | 0.006029951 | 0.9988077 | 0.4994039 | 250.9567 |  |  | 12 | 0.009654518 | 0.004809525 | 0.02631449 | 0.006578622 | 0.01721339 | 0.0248775
348677 | 42 | 0.002 | 1 | 3 | 1 | PlateAgilent 14_Vial12 | 14 | 12 | 0.917477 | 99.54692 | 0.4023519 | 0.00673067 | 1.096656 | 0.548328 | 274.164 |  |  | 12 | 0.009462862 | 0.004920102 | 0.02579211 | 0.006448027 | 0.01664467 | 0.02462213
348678 | 43 | 0.00195 | 1 | 3 | 1 | PlateAgilent 14_Vial13 | 14 | 13 | 0.920252 | 99.55896 | 0.3908126 | 0.006493331 | 1.065204 | 0.5326021 | 273.1293 |  |  | 12 | 0.008839796 | 0.004656002 | 0.02409387 | 0.006023467 | 0.01696535 | 0.02442224
348679 | 44 | 0.00199 | 2 | 2 | 1 | PlateAgilent 14_Vial14 | 14 | 14 | 0.920252 | 99.53426 | 0.4175987 | 0.006701974 | 1.138213 | 0.5691064 | 285.9831 |  |  | 12 | 0.008971099 | 0.004997827 | 0.02445175 | 0.006112938 | 0.01509489 | 0.02407969
348680 | 45 | 0.00198 | 2 | 2 | 1 | PlateAgilent 14_Vial15 | 14 | 15 | 0.911852 | 99.54228 | 0.402543 | 0.007162097 | 1.097177 | 0.5485884 | 277.0649 |  |  | 12 | 0.008989886 | 0.004430535 | 0.02450296 | 0.006125739 | 0.02189369 | 0.02429013
348681 | 46 | 0.00201 | 1 | 3 | 1 | PlateAgilent 16_Vial1 | 16 | 1 | 0.928577 | 99.53725 | 0.3544917 | 0.004540886 | 0.9662075 | 0.4831038 | 240.3501 | 2023-07-11 16:01 | 2023-07-12 06:10 | 730 | 0.02742111 | 0.01219582 | 0.07473935 | 0.01868484 | 0.04326205 | 0.03757836
348682 | 47 | 0.00199 | 1 | 3 | 1 | PlateAgilent 16_Vial2 | 16 | 2 | 0.925802 | 99.53003 | 0.3908671 | 0.005480332 | 1.065353 | 0.5326764 | 267.6766 |  |  | 730 | 0.01950689 | 0.01080595 | 0.05316826 | 0.01329206 | 0.02575806 | 0.03383499
348683 | 48 | 0.002 | 1 | 3 | 1 | PlateAgilent 16_Vial3 | 16 | 3 | 0.923027 | 99.48855 | 0.4405332 | 0.006994366 | 1.200723 | 0.6003616 | 300.1808 |  |  | 730 | 0.01654294 | 0.009051213 | 0.04508966 | 0.01127241 | 0.02237743 | 0.03200008
348684 | 49 | 0.00194 | 1 | 3 | 1 | PlateAgilent 16_Vial4 | 16 | 4 | 0.920252 | 99.49755 | 0.4368933 | 0.006418526 | 1.190802 | 0.5954012 | 306.9078 |  |  | 730 | 0.01495983 | 0.008293739 | 0.04077471 | 0.01019368 | 0.02013011 | 0.03046458
348685 | 50 | 0.00207 | 1 | 3 | 1 | PlateAgilent 16_Vial5 | 16 | 5 | 0.920252 | 99.3871 | 0.5530308 | 0.00970084 | 1.507348 | 0.7536742 | 364.0938 |  |  | 730 | 0.01368047 | 0.007130451 | 0.03728768 | 0.009321921 | 0.01850017 | 0.02768807
348686 | 51 | 0.00197 | 1 | 3 | 1 | PlateAgilent 16_Vial6 | 16 | 6 | 0.914702 | 99.53316 | 0.4082526 | 0.007035027 | 1.112739 | 0.5563694 | 282.421 |  |  | 730 | 0.01265189 | 0.00642833 | 0.03448416 | 0.008621041 | 0.01826762 | 0.02766819
348687 | 52 | 0.00204 | 1 | 3 | 1 | PlateAgilent 16_Vial7 | 16 | 7 | 0.914702 | 99.49339 | 0.4506528 | 0.007691567 | 1.228305 | 0.6141527 | 301.0553 |  |  | 730 | 0.01173012 | 0.005715064 | 0.03197176 | 0.007992941 | 0.0178418 | 0.0263903
348688 | 53 | 0.00197 | 1 | 3 | 1 | PlateAgilent 16_Vial8 | 16 | 8 | 0.914702 | 99.53662 | 0.4087893 | 0.00734138 | 1.114202 | 0.5571008 | 282.7923 |  |  | 730 | 0.01100672 | 0.005180886 | 0.03000006 | 0.007500015 | 0.01778197 | 0.02580426
348689 | 54 | 0.00201 | 1 | 3 | 1 | PlateAgilent 16_Vial9 | 16 | 9 | 0.917477 | 99.49719 | 0.450713 | 0.008858462 | 1.22847 | 0.6142348 | 305.5895 |  |  | 730 | 0.01015099 | 0.004913821 | 0.02766768 | 0.00691692 | 0.01699168 | 0.02495715
348690 | 55 | 0.00205 | 1 | 3 | 1 | PlateAgilent 16_Vial10 | 16 | 10 | 0.917477 | 99.54 | 0.4082554 | 0.00754975 | 1.112747 | 0.5563733 | 271.4016 |  |  | 730 | 0.009863514 | 0.004660676 | 0.02688413 | 0.006721032 | 0.01753942 | 0.02434051
348691 | 56 | 0.00194 | 1 | 3 | 1 | PlateAgilent 16_Vial11 | 16 | 11 | 0.914702 | 99.45357 | 0.4959086 | 0.01021586 | 1.351655 | 0.6758277 | 348.3648 |  |  | 730 | 0.009739263 | 0.004508424 | 0.02654547 | 0.006636368 | 0.01719178 | 0.02358835
348692 | 57 | 0.00196 | 1 | 3 | 1 | PlateAgilent 16_Vial12 | 16 | 12 | 0.917477 | 99.50547 | 0.4446031 | 0.009393684 | 1.211816 | 0.6059082 | 309.1368 |  |  | 730 | 0.009294911 | 0.004278417 | 0.02533434 | 0.006333584 | 0.01714629 | 0.02348716
348693 | 58 | 0.00198 | 1 | 3 | 1 | PlateAgilent 16_Vial13 | 16 | 13 | 0.917477 | 99.49088 | 0.4593429 | 0.008564348 | 1.251991 | 0.6259957 | 316.1595 |  |  | 730 | 0.009176856 | 0.004365451 | 0.02501257 | 0.006253142 | 0.01712182 | 0.02347389
348694 | 59 | 0.00198 | 2 | 2 | 1 | PlateAgilent 16_Vial14 | 16 | 14 | 0.911852 | 99.46776 | 0.4854124 | 0.01001046 | 1.323047 | 0.6615234 | 334.1027 |  |  | 730 | 0.008753964 | 0.003960364 | 0.02385993 | 0.005964981 | 0.01492612 | 0.02314508
348695 | 60 | 0.00193 | 2 | 2 | 1 | PlateAgilent 16_Vial15 | 16 | 15 | 0.909077 | 99.41741 | 0.5224799 | 0.01167364 | 1.424078 | 0.7120392 | 368.9322 |  |  | 730 | 0.008861744 | 0.004077111 | 0.02415369 | 0.006038423 | 0.02831719 | 0.02293306
Total | [14 empty] | 225.8455 | [8 empty] | 2.051143
[13 empty] | 225.8455 | 88.14212
78.05525
2Stdev table
[11 empty] | Plate | avg | std | %2stdev | H2 umol/hg | delay (mins)
[11 empty] | 10 | 190.6154 | 32.11909 | 33.70042 | 190.6154 | 30
[11 empty] | 12 | 126.2388 | 77.18824 | 122.2892 | 126.2388 | 4149
[11 empty] | 14 | 279.9167 | 48.71183 | 34.80452 | 279.9167 | 12
[11 empty] | 16 | 306.611 | 36.01276 | 23.49084 | 306.611 | 730
[11 empty] | all | 225.8455 | 88.14212 | 78.05525 | 225.8455

## Output (2)
form_id | form_name | form_status | PCAT_Gee-pt/g-c3n4 | Glucose 50 g/L | Water 1 | NaOH 1M | form_datetime | sample_name | Baratron_Avg | calc_%_N2_Avg | calc_%_H2_Avg | calc_%_H2_2STD | calc_%_H2_umol | calc_%_H2_umol/h | calc_%_O2_Avg | calc_%_O2_2STD | calc_%_O2_umol | calc_%_O2_umol/h | calc_%_Ar_Avg | calc_%_CO2_Avg
348666 | 1 | Complete | 0.00197 | 1 | 3 | 1 | 2023-07-11 08:45 | PlateAgilent 14_Vial1 | 0.948077 | 99.72377 | 0.1798833 | 0.002131735 | 0.4902923 | 0.1225731 | 0.02533125 | 0.01091035 | 0.06904321 | 0.0172608 | 0.03314112 | 0.03787455
348667 | 2 | Complete | 0.002 | 1 | 3 | 1 | 2023-07-11 08:57 | PlateAgilent 14_Vial2 | 0.931352 | 99.47534 | 0.4513376 | 0.005690142 | 1.230172 | 0.307543 | 0.02051869 | 0.01017658 | 0.05592602 | 0.01398151 | 0.01977683 | 0.03302735
348668 | 3 | Complete | 0.00201 | 1 | 3 | 1 | 2023-07-11 09:09 | PlateAgilent 14_Vial3 | 0.928577 | 99.46713 | 0.4683252 | 0.005269913 | 1.276474 | 0.3191184 | 0.01481625 | 0.00833331 | 0.04038337 | 0.01009584 | 0.0185876 | 0.03114446
348669 | 4 | Complete | 0.00199 | 1 | 3 | 1 | 2023-07-11 09:21 | PlateAgilent 14_Vial4 | 0.917477 | 99.5047 | 0.4331785 | 0.005559822 | 1.180677 | 0.2951693 | 0.01441579 | 0.007872284 | 0.03929188 | 0.009822971 | 0.01772184 | 0.02998193
348670 | 5 | Complete | 0.00201 | 1 | 3 | 1 | 2023-07-11 09:33 | PlateAgilent 14_Vial5 | 0.925802 | 99.4671 | 0.4749424 | 0.006072749 | 1.29451 | 0.3236274 | 0.01242641 | 0.007500615 | 0.03386958 | 0.008467395 | 0.01743311 | 0.0280957
348671 | 6 | Complete | 0.00196 | 1 | 3 | 1 | 2023-07-11 09:45 | PlateAgilent 14_Vial6 | 0.917477 | 99.48411 | 0.4600701 | 0.006603802 | 1.253974 | 0.3134934 | 0.01162693 | 0.006218728 | 0.03169052 | 0.00792263 | 0.01695478 | 0.02723738
348672 | 7 | Complete | 0.002 | 1 | 3 | 1 | 2023-07-11 09:57 | PlateAgilent 14_Vial7 | 0.920252 | 99.51329 | 0.4313779 | 0.006938553 | 1.17577 | 0.2939424 | 0.01110935 | 0.005771588 | 0.0302798 | 0.00756995 | 0.0170099 | 0.02721116
348673 | 8 | Complete | 0.00196 | 1 | 3 | 1 | 2023-07-11 10:09 | PlateAgilent 14_Vial8 | 0.923027 | 99.48935 | 0.4570424 | 0.006519917 | 1.245721 | 0.3114302 | 0.01028792 | 0.005720598 | 0.0280409 | 0.007010226 | 0.01704317 | 0.02627346
348674 | 9 | Complete | 0.00193 | 1 | 3 | 1 | 2023-07-11 10:21 | PlateAgilent 14_Vial9 | 0.920252 | 99.54692 | 0.4001911 | 0.005775483 | 1.090766 | 0.2726916 | 0.01008687 | 0.005409687 | 0.02749292 | 0.00687323 | 0.01680519 | 0.02599791
348675 | 10 | Complete | 0.00194 | 1 | 3 | 1 | 2023-07-11 10:33 | PlateAgilent 14_Vial10 | 0.917477 | 99.58474 | 0.3630972 | 0.005436852 | 0.9896627 | 0.2474157 | 0.009692686 | 0.004559517 | 0.02641852 | 0.006604629 | 0.01715685 | 0.02531361
348676 | 11 | Complete | 0.00199 | 1 | 3 | 1 | 2023-07-11 10:45 | PlateAgilent 14_Vial11 | 0.923027 | 99.5818 | 0.3664524 | 0.006029951 | 0.9988077 | 0.2497019 | 0.009654518 | 0.004809525 | 0.02631449 | 0.006578622 | 0.01721339 | 0.0248775
348677 | 12 | Complete | 0.002 | 1 | 3 | 1 | 2023-07-11 10:57 | PlateAgilent 14_Vial12 | 0.917477 | 99.54692 | 0.4023519 | 0.00673067 | 1.096656 | 0.274164 | 0.009462862 | 0.004920102 | 0.02579211 | 0.006448027 | 0.01664467 | 0.02462213
348678 | 13 | Complete | 0.00195 | 1 | 3 | 1 | 2023-07-11 11:09 | PlateAgilent 14_Vial13 | 0.920252 | 99.55896 | 0.3908126 | 0.006493331 | 1.065204 | 0.266301 | 0.008839796 | 0.004656002 | 0.02409387 | 0.006023467 | 0.01696535 | 0.02442224
348679 | 14 | Complete | 0.00199 | 2 | 2 | 1 | 2023-07-11 11:21 | PlateAgilent 14_Vial14 | 0.920252 | 99.53426 | 0.4175987 | 0.006701974 | 1.138213 | 0.2845532 | 0.008971099 | 0.004997827 | 0.02445175 | 0.006112938 | 0.01509489 | 0.02407969
348680 | 15 | Complete | 0.00198 | 2 | 2 | 1 | 2023-07-11 11:33 | PlateAgilent 14_Vial15 | 0.911852 | 99.54228 | 0.402543 | 0.007162097 | 1.097177 | 0.2742942 | 0.008989886 | 0.004430535 | 0.02450296 | 0.006125739 | 0.02189369 | 0.02429013
348681 | 16 | Complete | 0.00201 | 1 | 3 | 1 | 2023-07-12 08:23 | PlateAgilent 16_Vial1 | 0.928577 | 99.53725 | 0.3544917 | 0.004540886 | 0.9662075 | 0.2415519 | 0.02742111 | 0.01219582 | 0.07473935 | 0.01868484 | 0.04326205 | 0.03757836
348682 | 17 | Complete | 0.00199 | 1 | 3 | 1 | 2023-07-12 08:35 | PlateAgilent 16_Vial2 | 0.925802 | 99.53003 | 0.3908671 | 0.005480332 | 1.065353 | 0.2663382 | 0.01950689 | 0.01080595 | 0.05316826 | 0.01329206 | 0.02575806 | 0.03383499
348683 | 18 | Complete | 0.002 | 1 | 3 | 1 | 2023-07-12 08:47 | PlateAgilent 16_Vial3 | 0.923027 | 99.48855 | 0.4405332 | 0.006994366 | 1.200723 | 0.3001808 | 0.01654294 | 0.009051213 | 0.04508966 | 0.01127241 | 0.02237743 | 0.03200008
348684 | 19 | Complete | 0.00194 | 1 | 3 | 1 | 2023-07-12 08:59 | PlateAgilent 16_Vial4 | 0.920252 | 99.49755 | 0.4368933 | 0.006418526 | 1.190802 | 0.2977006 | 0.01495983 | 0.008293739 | 0.04077471 | 0.01019368 | 0.02013011 | 0.03046458
348685 | 20 | Complete | 0.00207 | 1 | 3 | 1 | 2023-07-12 09:11 | PlateAgilent 16_Vial5 | 0.920252 | 99.3871 | 0.5530308 | 0.00970084 | 1.507348 | 0.3768371 | 0.01368047 | 0.007130451 | 0.03728768 | 0.009321921 | 0.01850017 | 0.02768807
348686 | 21 | Complete | 0.00197 | 1 | 3 | 1 | 2023-07-12 09:23 | PlateAgilent 16_Vial6 | 0.914702 | 99.53316 | 0.4082526 | 0.007035027 | 1.112739 | 0.2781847 | 0.01265189 | 0.00642833 | 0.03448416 | 0.008621041 | 0.01826762 | 0.02766819
348687 | 22 | Complete | 0.00204 | 1 | 3 | 1 | 2023-07-12 09:35 | PlateAgilent 16_Vial7 | 0.914702 | 99.49339 | 0.4506528 | 0.007691567 | 1.228305 | 0.3070764 | 0.01173012 | 0.005715064 | 0.03197176 | 0.007992941 | 0.0178418 | 0.0263903
348688 | 23 | Complete | 0.00197 | 1 | 3 | 1 | 2023-07-12 09:47 | PlateAgilent 16_Vial8 | 0.914702 | 99.53662 | 0.4087893 | 0.00734138 | 1.114202 | 0.2785504 | 0.01100672 | 0.005180886 | 0.03000006 | 0.007500015 | 0.01778197 | 0.02580426
348689 | 24 | Complete | 0.00201 | 1 | 3 | 1 | 2023-07-12 09:59 | PlateAgilent 16_Vial9 | 0.917477 | 99.49719 | 0.450713 | 0.008858462 | 1.22847 | 0.3071174 | 0.01015099 | 0.004913821 | 0.02766768 | 0.00691692 | 0.01699168 | 0.02495715
348690 | 25 | Complete | 0.00205 | 1 | 3 | 1 | 2023-07-12 10:11 | PlateAgilent 16_Vial10 | 0.917477 | 99.54 | 0.4082554 | 0.00754975 | 1.112747 | 0.2781866 | 0.009863514 | 0.004660676 | 0.02688413 | 0.006721032 | 0.01753942 | 0.02434051
348691 | 26 | Complete | 0.00194 | 1 | 3 | 1 | 2023-07-12 10:23 | PlateAgilent 16_Vial11 | 0.914702 | 99.45357 | 0.4959086 | 0.01021586 | 1.351655 | 0.3379139 | 0.009739263 | 0.004508424 | 0.02654547 | 0.006636368 | 0.01719178 | 0.02358835
348692 | 27 | Complete | 0.00196 | 1 | 3 | 1 | 2023-07-12 10:35 | PlateAgilent 16_Vial12 | 0.917477 | 99.50547 | 0.4446031 | 0.009393684 | 1.211816 | 0.3029541 | 0.009294911 | 0.004278417 | 0.02533434 | 0.006333584 | 0.01714629 | 0.02348716
348693 | 28 | Complete | 0.00198 | 1 | 3 | 1 | 2023-07-12 10:47 | PlateAgilent 16_Vial13 | 0.917477 | 99.49088 | 0.4593429 | 0.008564348 | 1.251991 | 0.3129979 | 0.009176856 | 0.004365451 | 0.02501257 | 0.006253142 | 0.01712182 | 0.02347389
348694 | 29 | Complete | 0.00198 | 2 | 2 | 1 | 2023-07-12 10:59 | PlateAgilent 16_Vial14 | 0.911852 | 99.46776 | 0.4854124 | 0.01001046 | 1.323047 | 0.3307617 | 0.008753964 | 0.003960364 | 0.02385993 | 0.005964981 | 0.01492612 | 0.02314508
348695 | 30 | Complete | 0.00193 | 2 | 2 | 1 | 2023-07-12 11:11 | PlateAgilent 16_Vial15 | 0.909077 | 99.41741 | 0.5224799 | 0.01167364 | 1.424078 | 0.3560196 | 0.008861744 | 0.004077111 | 0.02415369 | 0.006038423 | 0.02831719 | 0.02293306