## Reformatted for graph
Catalyst | Cocatalyst 1 | NaOH 1 | H2 Evol 1 | Cocatalyst 2 | NaOH 2 | H2 Evol 2 | Cocatalyst 3 | NaOH 3 | H2 Evol 3 | Cocatalyst 4 | NaOH 4 | H2 Evol 4 | Cocatalyst 5 | NaOH 5 | H2 Evol 5
COF A | None | 0.1 | 1.224975 | g-N-CD | 0.1 | 1.862236 | a-Cel-CD | 0.1 | 0.6014063 | None | 0 | 0.03977869 | g-N-CD | 0 | 0.03998215
COF B | None | 0.1 | 0.291129 | g-N-CD | 0.1 | 0.3801757 | a-Cel-CD | 0.1 | 0.05527053 | None | 0 | 0.04089877 | g-N-CD | 0 | 0.03818484
COF C | None | 0.1 | 0.04622011 | g-N-CD | 0.1 | 0.04306684 | a-Cel-CD | 0.1 | 0.04763752 | None | 0 | 0.03931637 | g-N-CD | 0 | 0.03832914
COF D | None | 0.1 | 2.554289 | g-N-CD | 0.1 | 2.576157 | a-Cel-CD | 0.1 | 0.872369 | None | 0 | 0.04045712 | g-N-CD | 0 | 0.03956643
COF E | None | 0.1 | 0.1856253 | g-N-CD | 0.1 | 0.2245583 | a-Cel-CD | 0.1 | 0.05183401 | None | 0 | 0.03970882 | g-N-CD | 0 | 0.03892739
COF G | None | 0.1 | 1.009418 | g-N-CD | 0.1 | 1.754142 | a-Cel-CD | 0.1 | 0.4920599 | None | 0 | 0.03983971 | g-N-CD | 0 | 0.04018289
COF F | None | 0.1 | 0.5610857 | g-N-CD | 0.1 | 0.9515729 | a-Cel-CD | 0.1 | 0.04785735 | None | 0 | 0.04028492 | g-N-CD | 0 | 0.03837687
COF H | None | 0.1 | 0.04905024 | g-N-CD | 0.1 | 0.04384346 | a-Cel-CD | 0.1 | 0.04307114 | None | 0 | 0.04042148 | g-N-CD | 0 | 0.03739379
COF I | None | 0.1 | 0.1565781 | g-N-CD | 0.1 | 0.3480869 | a-Cel-CD | 0.1 | 0.04650159 | None | 0 | 0.04028963 | g-N-CD | 0 | 0.03851461
LL P10 | None | 0.1 | 0.8016578 | g-N-CD | 0.1 | 1.037472 | a-Cel-CD | 0.1 | 0.144977 | None | 0 |  | g-N-CD | 0
Old P10 | None | 0.1 | 0.4183241 | g-N-CD | 0.1 | 0.386404 | a-Cel-CD | 0.1 | 0.1324683 | None | 0 |  | g-N-CD | 0
Catalyst | Cocatalyst | H2 Evol
COF A | None | 3.977869
| None + NaOH | 186.2236
| 0.5 g/L g-N-CD | 3.998215
| 0.5 g/L g-N-CD + NaOH | 186.2236
| a-Cel-CD + NaOH | 60.14063
COF B | None | 4.089877
| None + NaOH | 29.1129
| 0.5 g/L g-N-CD | 3.818484
| 0.5 g/L g-N-CD + NaOH | 38.01757
| a-Cel-CD + NaOH | 5.527053
COF C | None | 3.931637
| None + NaOH | 4.622011
| 0.5 g/L g-N-CD | 3.832914
| 0.5 g/L g-N-CD + NaOH | 4.306684
| a-Cel-CD + NaOH | 4.763752
COF D | None | 4.045712
| None + NaOH | 255.4289
| 0.5 g/L g-N-CD | 3.956643
| 0.5 g/L g-N-CD + NaOH | 257.6157
| a-Cel-CD + NaOH | 87.2369
COF E | None | 3.970882
| None + NaOH | 18.56253
| 0.5 g/L g-N-CD | 3.892739
| 0.5 g/L g-N-CD + NaOH | 22.45583
| a-Cel-CD + NaOH | 5.183401
COF F | None | 3.983971
| None + NaOH | 100.9418
| 0.5 g/L g-N-CD | 4.018289
| 0.5 g/L g-N-CD + NaOH | 175.4142
| a-Cel-CD + NaOH | 49.20599
COF G | None | 4.028492
| None + NaOH | 56.10857
| 0.5 g/L g-N-CD | 3.837687
| 0.5 g/L g-N-CD + NaOH | 95.15729
| a-Cel-CD + NaOH | 4.785735
COF H | None | 4.042148
| None + NaOH | 4.905024
| 0.5 g/L g-N-CD | 3.739379
| 0.5 g/L g-N-CD + NaOH | 4.384346
| a-Cel-CD + NaOH | 4.307114
COF I | None | 4.028963
| None + NaOH | 15.65781
| 0.5 g/L g-N-CD | 3.851461
| 0.5 g/L g-N-CD + NaOH | 34.80869
| a-Cel-CD + NaOH | 4.650159
LL P10 | None + NaOH | 78.5939
| 0.5 g/L g-N-CD + NaOH | 97.87475
| a-Cel-CD + NaOH | 14.4977
Old P10 | None + NaOH | 41.83241
| 0.5 g/L g-N-CD + NaOH | 38.6404
| a-Cel-CD + NaOH | 13.24683

## 1097 - COFs BV screening
form_id | Plate | Vial | Catalyst | Co-Catalyst | NaOH | form_datetime | sample_name | Baratron_Avg | calc_%_N2_Avg | calc_%_H2_Avg | calc_%_H2_2STD | Amount | calc_%_H2_umol | h2 umol/h | h2 umol/hg
339110 | 1 | 1 | COF A | None | 0.1M | 2022-10-18 15:45 | PlateAgilent 1_Vial1 | 0.920252 | 99.47266 | 0.449431 | 0.01046001 | 5 | 1.224975 | 0.6124876 | 122.4975
339111 | 1 | 2 | COF B | None | 0.1M | 2022-10-18 15:58 | PlateAgilent 1_Vial2 | 0.914702 | 99.82549 | 0.1068123 | 0.001584811 | 5 | 0.291129 | 0.1455645 | 29.1129
339112 | 1 | 3 | COF C | None | 0.1M | 2022-10-18 16:10 | PlateAgilent 1_Vial3 | 0.928577 | 99.91987 | 0.01695769 | 0.000640184 | 5 | 0.04622011 | 0.02311006 | 4.622011
339113 | 1 | 4 | COF D | None | 0.1M | 2022-10-18 16:23 | PlateAgilent 1_Vial4 | 0.936977 | 99.00176 | 0.9371428 | 0.02184502 | 5 | 2.554289 | 1.277145 | 255.4289
339114 | 1 | 5 | COF E | None | 0.1M | 2022-10-18 16:36 | PlateAgilent 1_Vial5 | 0.928577 | 99.87425 | 0.06810405 | 0.0003200657 | 5 | 0.1856253 | 0.09281267 | 18.56253
339115 | 1 | 6 | COF F | None | 0.1M | 2022-10-18 16:49 | PlateAgilent 1_Vial6 | 0.911852 | 99.5706 | 0.3703452 | 0.007649208 | 5 | 1.009418 | 0.504709 | 100.9418
339116 | 1 | 7 | COF G | None | 0.1M | 2022-10-18 17:02 | PlateAgilent 1_Vial7 | 0.934202 | 99.73835 | 0.2058566 | 0.004415223 | 5 | 0.5610857 | 0.2805428 | 56.10857
339117 | 1 | 8 | COF H | None | 0.1M | 2022-10-18 17:15 | PlateAgilent 1_Vial8 | 0.925802 | 99.92625 | 0.01799604 | 0.001043107 | 5 | 0.04905024 | 0.02452512 | 4.905024
339118 | 1 | 9 | COF I | None | 0.1M | 2022-10-18 17:28 | PlateAgilent 1_Vial9 | 0.923027 | 99.88923 | 0.05744692 | 0.0004022368 | 5 | 0.1565781 | 0.07828906 | 15.65781
339119 | 1 | 10 | LL P10 | None | 0.1M | 2022-10-18 17:41 | PlateAgilent 1_Vial10 | 0.925802 | 99.65009 | 0.2941201 | 0.006523553 | 5.1 | 0.8016578 | 0.4008289 | 78.5939
339120 | 1 | 11 | JG P10 | None | 0.1M | 2022-10-18 17:54 | PlateAgilent 1_Vial11 | 0.928577 | 99.79529 | 0.1534788 | 0.002635202 | 5.025 | 0.4183241 | 0.209162 | 41.62428
339121 | 1 | 12 | Blank | None | 0.1M | 2022-10-18 18:05 | PlateAgilent 1_Vial12 | 1.09035 | 99.82527 | 0.01356203 | 0.0003825731 | 5 | 0.03696486 | 0.01848243 | 3.696486
339122 | 1 | 13 | Blank | None | 0.1M | 2022-10-18 18:17 | PlateAgilent 1_Vial13 | 1.09312 | 99.8171 | 0.01337256 | 0.0003882193 | 5 | 0.03644844 | 0.01822422 | 3.644844
339123 | 1 | 14 | Blank | None | 0.1M | 2022-10-18 18:29 | PlateAgilent 1_Vial14 | 1.08757 | 99.82781 | 0.01356026 | 0.0005187166 | 5 | 0.03696004 | 0.01848002 | 3.696004
339124 | 1 | 15 | Blank | None | 0.1M | 2022-10-18 18:41 | PlateAgilent 1_Vial15 | 1.08195 | 99.81423 | 0.01359679 | 0.0005960243 | 5 | 0.0370596 | 0.0185298 | 3.70596
339125 | 2 | 1 | COF A | g-N-CD | 0.1M | 2022-10-18 18:55 | PlateAgilent 2_Vial1 | 0.920252 | 99.26623 | 0.6832354 | 0.01471492 | 5 | 1.862236 | 0.931118 | 186.2236
339126 | 2 | 2 | COF B | g-N-CD | 0.1M | 2022-10-18 19:08 | PlateAgilent 2_Vial2 | 0.923027 | 99.81134 | 0.1394826 | 0.002387423 | 5 | 0.3801757 | 0.1900878 | 38.01757
339127 | 2 | 3 | COF C | g-N-CD | 0.1M | 2022-10-18 19:21 | PlateAgilent 2_Vial3 | 0.931352 | 99.93795 | 0.01580079 | 0.0008926514 | 5 | 0.04306684 | 0.02153342 | 4.306684
339128 | 2 | 4 | COF D | g-N-CD | 0.1M | 2022-10-18 19:34 | PlateAgilent 2_Vial4 | 0.936977 | 99.00803 | 0.945166 | 0.0205364 | 5 | 2.576157 | 1.288079 | 257.6157
339129 | 2 | 5 | COF E | g-N-CD | 0.1M | 2022-10-18 19:47 | PlateAgilent 2_Vial5 | 0.917477 | 99.87125 | 0.08238816 | 0.001453082 | 5 | 0.2245583 | 0.1122792 | 22.45583
339130 | 2 | 6 | COF F | g-N-CD | 0.1M | 2022-10-18 20:00 | PlateAgilent 2_Vial6 | 0.917477 | 99.31084 | 0.6435768 | 0.01389093 | 5 | 1.754142 | 0.8770709 | 175.4142
339131 | 2 | 7 | COF G | g-N-CD | 0.1M | 2022-10-18 20:13 | PlateAgilent 2_Vial7 | 0.939752 | 99.60726 | 0.3491224 | 0.006571823 | 5 | 0.9515729 | 0.4757864 | 95.15729
339132 | 2 | 8 | COF H | g-N-CD | 0.1M | 2022-10-18 20:26 | PlateAgilent 2_Vial8 | 0.928577 | 99.9394 | 0.01608572 | 0.0005998313 | 5 | 0.04384346 | 0.02192173 | 4.384346
339133 | 2 | 9 | COF I | g-N-CD | 0.1M | 2022-10-18 20:38 | PlateAgilent 2_Vial9 | 0.928577 | 99.82776 | 0.1277096 | 0.002174361 | 5 | 0.3480869 | 0.1740435 | 34.80869
339134 | 2 | 10 | LL P10 | g-N-CD | 0.1M | 2022-10-18 20:51 | PlateAgilent 2_Vial10 | 0.931352 | 99.57563 | 0.3806381 | 0.007926234 | 5.3 | 1.037472 | 0.5187362 | 97.87475
339135 | 2 | 11 | JG P10 | g-N-CD | 0.1M | 2022-10-18 21:04 | PlateAgilent 2_Vial11 | 0.920252 | 99.815 | 0.1417677 | 0.002572423 | 4.98 | 0.386404 | 0.193202 | 38.79558
339136 | 2 | 12 | Blank | g-N-CD | 0.1M | 2022-10-18 21:16 | PlateAgilent 2_Vial12 | 1.0848 | 99.85463 | 0.01365346 | 0.0004597115 | 5 | 0.03721405 | 0.01860702 | 3.721405
339137 | 2 | 13 | Blank | g-N-CD | 0.1M | 2022-10-18 21:28 | PlateAgilent 2_Vial13 | 1.07917 | 99.83785 | 0.01325728 | 0.0002746531 | 5 | 0.03613423 | 0.01806711 | 3.613423
339138 | 2 | 14 | Blank | g-N-CD | 0.1M | 2022-10-18 21:40 | PlateAgilent 2_Vial14 | 1.0764 | 99.83751 | 0.01319475 | 0.0004198556 | 5 | 0.03596379 | 0.0179819 | 3.596379
339139 | 2 | 15 | Blank | g-N-CD | 0.1M | 2022-10-18 21:52 | PlateAgilent 2_Vial15 | 1.0764 | 99.84236 | 0.01285522 | 0.0006683182 | 5 | 0.03503838 | 0.01751919 | 3.503838
339140 | 3 | 1 | COF A | a-Cel-CD | 0.1M | 2022-10-18 22:06 | PlateAgilent 3_Vial1 | 0.911852 | 99.73537 | 0.2206499 | 0.004089889 | 5 | 0.6014063 | 0.3007032 | 60.14063
339141 | 3 | 2 | COF B | a-Cel-CD | 0.1M | 2022-10-18 22:46 | PlateAgilent 3_Vial2 | 0.906302 | 99.93106 | 0.02027819 | 0.0005369515 | 5 | 0.05527053 | 0.02763526 | 5.527053
339142 | 3 | 3 | COF C | a-Cel-CD | 0.1M | 2022-10-18 23:02 | PlateAgilent 3_Vial3 | 0.920252 | 99.93644 | 0.01747772 | 0.0005415035 | 5 | 0.04763752 | 0.02381876 | 4.763752
339143 | 3 | 4 | COF D | a-Cel-CD | 0.1M | 2022-10-18 23:14 | PlateAgilent 3_Vial4 | 0.925802 | 99.63697 | 0.3200633 | 0.006729931 | 5 | 0.872369 | 0.4361845 | 87.2369
339144 | 3 | 5 | COF E | a-Cel-CD | 0.1M | 2022-10-18 23:27 | PlateAgilent 3_Vial5 | 0.914702 | 99.93839 | 0.01901737 | 0.00109748 | 5 | 0.05183401 | 0.02591701 | 5.183401
339145 | 3 | 6 | COF F | a-Cel-CD | 0.1M | 2022-10-18 23:40 | PlateAgilent 3_Vial6 | 0.920252 | 99.77746 | 0.1805318 | 0.003603622 | 5 | 0.4920599 | 0.2460299 | 49.20599
339146 | 3 | 7 | COF G | a-Cel-CD | 0.1M | 2022-10-18 23:52 | PlateAgilent 3_Vial7 | 0.911852 | 99.94066 | 0.01755838 | 0.0005638317 | 5 | 0.04785735 | 0.02392868 | 4.785735
339147 | 3 | 8 | COF H | a-Cel-CD | 0.1M | 2022-10-19 00:05 | PlateAgilent 3_Vial8 | 0.900752 | 99.94328 | 0.01580236 | 0.0015418 | 5 | 0.04307114 | 0.02153557 | 4.307114
339148 | 3 | 9 | COF I | a-Cel-CD | 0.1M | 2022-10-19 00:18 | PlateAgilent 3_Vial9 | 0.928577 | 99.94352 | 0.01706096 | 0.0007634173 | 5 | 0.04650159 | 0.02325079 | 4.650159
339149 | 3 | 10 | LL P10 | a-Cel-CD | 0.1M | 2022-10-19 00:31 | PlateAgilent 3_Vial10 | 0.920252 | 99.90754 | 0.05319058 | 0.0005595305 | 5 | 0.144977 | 0.07248849 | 14.4977
339150 | 3 | 11 | JG P10 | a-Cel-CD | 0.1M | 2022-10-19 00:43 | PlateAgilent 3_Vial11 | 0.934202 | 99.91332 | 0.04860128 | 0.0007499494 | 5 | 0.1324683 | 0.06623416 | 13.24683
339151 | 3 | 12 | Blank | a-Cel-CD | 0.1M | 2022-10-19 00:55 | PlateAgilent 3_Vial12 | 1.07362 | 99.85457 | 0.01341118 | 0.0002196064 | 5 | 0.0365537 | 0.01827685 | 3.65537
339152 | 3 | 13 | Blank | a-Cel-CD | 0.1M | 2022-10-19 01:06 | PlateAgilent 3_Vial13 | 1.07362 | 99.84282 | 0.01286857 | 0.0004853108 | 5 | 0.03507475 | 0.01753738 | 3.507475
339153 | 3 | 14 | Blank | a-Cel-CD | 0.1M | 2022-10-19 01:18 | PlateAgilent 3_Vial14 | 1.0764 | 99.84104 | 0.01299929 | 0.0001970497 | 5 | 0.03543104 | 0.01771552 | 3.543104
339154 | 3 | 15 | Blank | a-Cel-CD | 0.1M | 2022-10-19 01:30 | PlateAgilent 3_Vial15 | 1.07362 | 99.84467 | 0.01350638 | 0.0003116608 | 5 | 0.03681318 | 0.01840659 | 3.681318
339155 | 4 | 1 | COF A | None | 0 | 2022-10-19 01:44 | PlateAgilent 4_Vial1 | 0.909077 | 99.88551 | 0.0145944 | 0.001041122 | 5 | 0.03977869 | 0.01988934 | 3.977869
339156 | 4 | 2 | COF B | None | 0 | 2022-10-19 01:55 | PlateAgilent 4_Vial2 | 0.909077 | 99.74763 | 0.01500534 | 0.0005527012 | 5 | 0.04089877 | 0.02044939 | 4.089877
339157 | 4 | 3 | COF C | None | 0 | 2022-10-19 02:07 | PlateAgilent 4_Vial3 | 0.923027 | 99.86118 | 0.01442477 | 0.0005449582 | 5 | 0.03931637 | 0.01965818 | 3.931637
339158 | 4 | 4 | COF D | None | 0 | 2022-10-19 02:19 | PlateAgilent 4_Vial4 | 0.928577 | 99.90172 | 0.01484331 | 0.000507411 | 5 | 0.04045712 | 0.02022856 | 4.045712
339159 | 4 | 5 | COF E | None | 0 | 2022-10-19 02:31 | PlateAgilent 4_Vial5 | 0.920252 | 99.80636 | 0.01456876 | 0.0002260481 | 5 | 0.03970882 | 0.01985441 | 3.970882
339160 | 4 | 6 | COF F | None | 0 | 2022-10-19 02:44 | PlateAgilent 4_Vial6 | 0.923027 | 99.91735 | 0.01461679 | 0.001110676 | 5 | 0.03983971 | 0.01991986 | 3.983971
339161 | 4 | 7 | COF G | None | 0 | 2022-10-19 02:55 | PlateAgilent 4_Vial7 | 0.909077 | 99.8101 | 0.01478013 | 0.0004276259 | 5 | 0.04028492 | 0.02014246 | 4.028492
339162 | 4 | 8 | COF H | None | 0 | 2022-10-19 03:07 | PlateAgilent 4_Vial8 | 0.911852 | 99.74831 | 0.01483023 | 0.0002543361 | 5 | 0.04042148 | 0.02021074 | 4.042148
339163 | 4 | 9 | COF I | None | 0 | 2022-10-19 03:18 | PlateAgilent 4_Vial9 | 0.931352 | 99.71954 | 0.01478185 | 0.0004947461 | 5 | 0.04028963 | 0.02014481 | 4.028963
339164 | 4 | 10 | Blank | None | 0 | 2022-10-19 03:30 | PlateAgilent 4_Vial10 | 1.08195 | 99.8441 | 0.01273682 | 0.0002184013 | 5 | 0.03471565 | 0.01735783 | 3.471565
339165 | 4 | 11 | Blank | None | 0 | 2022-10-19 03:42 | PlateAgilent 4_Vial11 | 1.08195 | 99.84515 | 0.01205586 | 0.0004579568 | 5 | 0.03285963 | 0.01642982 | 3.285963
339166 | 4 | 12 | Blank | None | 0 | 2022-10-19 03:53 | PlateAgilent 4_Vial12 | 1.0764 | 99.8473 | 0.01245748 | 0.0002927893 | 5 | 0.03395428 | 0.01697714 | 3.395428
339167 | 4 | 13 | Blank | None | 0 | 2022-10-19 04:05 | PlateAgilent 4_Vial13 | 1.0764 | 99.84485 | 0.01243198 | 0.0004100923 | 5 | 0.03388478 | 0.01694239 | 3.388478
339168 | 4 | 14 | Blank | None | 0 | 2022-10-19 04:16 | PlateAgilent 4_Vial14 | 1.07917 | 99.84856 | 0.01341422 | 0.0002118456 | 5 | 0.03656199 | 0.018281 | 3.656199
339169 | 4 | 15 | Blank | None | 0 | 2022-10-19 04:28 | PlateAgilent 4_Vial15 | 1.0848 | 99.84428 | 0.01302847 | 0.0001989168 | 5 | 0.03551058 | 0.01775529 | 3.551058
339170 | 5 | 1 | COF A | g-N-CD | 0 | 2022-10-19 04:42 | PlateAgilent 5_Vial1 | 0.911852 | 99.88947 | 0.01466905 | 0.0003228246 | 5 | 0.03998215 | 0.01999108 | 3.998215
339171 | 5 | 2 | COF B | g-N-CD | 0 | 2022-10-19 04:54 | PlateAgilent 5_Vial2 | 0.914702 | 99.79391 | 0.01400963 | 0.0005926786 | 5 | 0.03818484 | 0.01909242 | 3.818484
339172 | 5 | 3 | COF C | g-N-CD | 0 | 2022-10-19 05:05 | PlateAgilent 5_Vial3 | 0.923027 | 99.86653 | 0.01406257 | 0.0002603413 | 5 | 0.03832914 | 0.01916457 | 3.832914
339173 | 5 | 4 | COF D | g-N-CD | 0 | 2022-10-19 05:18 | PlateAgilent 5_Vial4 | 0.934202 | 99.88402 | 0.01451652 | 0.0003608393 | 5 | 0.03956643 | 0.01978321 | 3.956643
339174 | 5 | 5 | COF E | g-N-CD | 0 | 2022-10-19 05:29 | PlateAgilent 5_Vial5 | 0.914702 | 99.86519 | 0.01428206 | 0.0003924717 | 5 | 0.03892739 | 0.01946369 | 3.892739
339175 | 5 | 6 | COF F | g-N-CD | 0 | 2022-10-19 05:42 | PlateAgilent 5_Vial6 | 0.911852 | 99.91899 | 0.01474269 | 0.0009226121 | 5 | 0.04018289 | 0.02009144 | 4.018289
339176 | 5 | 7 | COF G | g-N-CD | 0 | 2022-10-19 05:54 | PlateAgilent 5_Vial7 | 0.911852 | 99.86462 | 0.01408008 | 0.0002849634 | 5 | 0.03837687 | 0.01918843 | 3.837687
339177 | 5 | 8 | COF H | g-N-CD | 0 | 2022-10-19 06:05 | PlateAgilent 5_Vial8 | 0.931352 | 99.82793 | 0.0137194 | 0.0003299602 | 5 | 0.03739379 | 0.0186969 | 3.739379
339178 | 5 | 9 | COF I | g-N-CD | 0 | 2022-10-19 06:17 | PlateAgilent 5_Vial9 | 0.925802 | 99.81727 | 0.01413062 | 0.0004813668 | 5 | 0.03851461 | 0.0192573 | 3.851461
339179 | 5 | 10 | Blank | g-N-CD | 0 | 2022-10-19 06:28 | PlateAgilent 5_Vial10 | 1.07362 | 99.86303 | 0.01254131 | 0.000314522 | 5 | 0.03418276 | 0.01709138 | 3.418276
339180 | 5 | 11 | Blank | g-N-CD | 0 | 2022-10-19 06:40 | PlateAgilent 5_Vial11 | 1.0848 | 99.8593 | 0.0122102 | 0.000510272 | 5 | 0.03328028 | 0.01664014 | 3.328028
339181 | 5 | 12 | Blank | g-N-CD | 0 | 2022-10-19 06:52 | PlateAgilent 5_Vial12 | 1.08195 | 99.84984 | 0.01294886 | 0.0002633025 | 5 | 0.0352936 | 0.0176468 | 3.52936
339182 | 5 | 13 | Blank | g-N-CD | 0 | 2022-10-19 07:03 | PlateAgilent 5_Vial13 | 1.08195 | 99.85392 | 0.01305349 | 0.0002856778 | 5 | 0.03557878 | 0.01778939 | 3.557878
339183 | 5 | 14 | Blank | g-N-CD | 0 | 2022-10-19 07:15 | PlateAgilent 5_Vial14 | 1.07917 | 99.85018 | 0.01269096 | 0.0003334264 | 5 | 0.03459065 | 0.01729532 | 3.459065
339184 | 5 | 15 | Blank | g-N-CD | 0 | 2022-10-19 07:26 | PlateAgilent 5_Vial15 | 1.0848 | 99.85144 | 0.01252263 | 0.0003771707 | 5 | 0.03413184 | 0.01706592 | 3.413184