## 1156 - low ph
form_id | form_datetime | sample_name | Baratron_Avg | calc_%_N2_Avg | calc_%_H2_Avg | calc_%_H2_2STD | calc_%_H2_umol | calc_%_H2_umol/h | calc_%_H2_umol/hg
341208 | 2022-11-30 13:20 | PlateAgilent 1_Vial1 | 0.978827 | 99.84126 | 0.01854067 | 0.0005342045 | 0.0505347 | 0.02526735 | 5.05347
341209 | 2022-11-30 13:31 | PlateAgilent 1_Vial2 | 0.925802 | 99.7716 | 0.02043116 | 0.0007594074 | 0.05568744 | 0.02784372 | 5.568744
341210 | 2022-11-30 13:43 | PlateAgilent 1_Vial3 | 0.925802 | 99.84333 | 0.02003788 | 0.00097342 | 0.05461551 | 0.02730776 | 5.461551
341211 | 2022-11-30 13:55 | PlateAgilent 1_Vial4 | 0.928577 | 99.8497 | 0.02108992 | 0.0008021482 | 0.05748297 | 0.02874148 | 5.748297
341212 | 2022-11-30 14:06 | PlateAgilent 1_Vial5 | 0.923027 | 99.86285 | 0.02106101 | 0.0005810164 | 0.05740417 | 0.02870208 | 5.740417
341213 | 2022-11-30 14:20 | PlateAgilent 1_Vial6 | 0.928577 | 99.88749 | 0.02136606 | 0.001253826 | 0.05823563 | 0.02911781 | 5.823563
341214 | 2022-11-30 14:31 | PlateAgilent 1_Vial7 | 0.928577 | 99.82026 | 0.02093394 | 0.0009156663 | 0.05705782 | 0.02852891 | 5.705782
341215 | 2022-11-30 14:43 | PlateAgilent 1_Vial8 | 0.925802 | 99.7694 | 0.0208143 | 0.001188268 | 0.05673175 | 0.02836588 | 5.673175
341216 | 2022-11-30 14:55 | PlateAgilent 1_Vial9 | 0.925802 | 99.76501 | 0.02107505 | 0.0009658025 | 0.05744244 | 0.02872122 | 5.744244
341217 | 2022-11-30 15:08 | PlateAgilent 1_Vial10 | 0.923027 | 99.86034 | 0.02243119 | 0.001555408 | 0.06113875 | 0.03056937 | 6.113875
341218 | 2022-11-30 15:21 | PlateAgilent 1_Vial11 | 0.925802 | 99.84522 | 0.02733827 | 0.001517382 | 0.07451356 | 0.03725678 | 7.451356
341219 | 2022-11-30 15:32 | PlateAgilent 1_Vial12 | 0.931352 | 99.6191 | 0.02172833 | 0.0009557483 | 0.05922304 | 0.02961152 | 5.922304
341220 | 2022-11-30 15:43 | PlateAgilent 1_Vial13 | 0.925802 | 99.59959 | 0.02160964 | 0.0008024753 | 0.05889952 | 0.02944976 | 5.889952
341221 | 2022-11-30 15:55 | PlateAgilent 1_Vial14 | 0.931352 | 99.61055 | 0.02143715 | 0.000649344 | 0.05842939 | 0.02921469 | 5.842939
341222 | 2022-11-30 16:06 | PlateAgilent 1_Vial15 | 0.928577 | 99.61103 | 0.02132157 | 0.0003638128 | 0.05811436 | 0.02905718 | 5.811436
341223 | 2022-11-30 16:19 | PlateAgilent 2_Vial1 | 0.934202 | 99.84306 | 0.02134026 | 0.0006984234 | 0.0581653 | 0.02908265 | 5.81653
341224 | 2022-11-30 16:31 | PlateAgilent 2_Vial2 | 0.923027 | 99.76365 | 0.0216367 | 0.0005242198 | 0.05897328 | 0.02948664 | 5.897328
341225 | 2022-11-30 16:43 | PlateAgilent 2_Vial3 | 0.923027 | 99.8174 | 0.02126167 | 0.001089832 | 0.0579511 | 0.02897555 | 5.79511
341226 | 2022-11-30 16:56 | PlateAgilent 2_Vial4 | 0.920252 | 99.86632 | 0.02116938 | 0.002054462 | 0.05769954 | 0.02884977 | 5.769954
341227 | 2022-11-30 17:07 | PlateAgilent 2_Vial5 | 0.925802 | 99.87075 | 0.0213206 | 0.0008516984 | 0.05811173 | 0.02905586 | 5.811173
341228 | 2022-11-30 17:20 | PlateAgilent 2_Vial6 | 0.925802 | 99.8747 | 0.02138685 | 0.001067234 | 0.0582923 | 0.02914615 | 5.82923
341229 | 2022-11-30 17:32 | PlateAgilent 2_Vial7 | 0.920252 | 99.82835 | 0.02102956 | 0.001268629 | 0.05731846 | 0.02865923 | 5.731846
341230 | 2022-11-30 17:43 | PlateAgilent 2_Vial8 | 0.925802 | 99.77277 | 0.02105697 | 0.001045295 | 0.05739318 | 0.02869659 | 5.739318
341231 | 2022-11-30 17:55 | PlateAgilent 2_Vial9 | 0.925802 | 99.76998 | 0.02084192 | 0.000989807 | 0.05680701 | 0.02840351 | 5.680701
341232 | 2022-11-30 18:08 | PlateAgilent 2_Vial10 | 0.923027 | 99.85305 | 0.02415021 | 0.001058304 | 0.06582416 | 0.03291208 | 6.582416
341233 | 2022-11-30 18:21 | PlateAgilent 2_Vial11 | 0.931352 | 99.69797 | 0.1757728 | 0.002566434 | 0.4790888 | 0.2395444 | 47.90888
341234 | 2022-11-30 18:32 | PlateAgilent 2_Vial12 | 0.931352 | 99.61748 | 0.02156694 | 0.0005679158 | 0.05878315 | 0.02939158 | 5.878315
341235 | 2022-11-30 18:44 | PlateAgilent 2_Vial13 | 0.925802 | 99.44422 | 0.02122653 | 0.0007639897 | 0.05785531 | 0.02892766 | 5.785531
341236 | 2022-11-30 18:55 | PlateAgilent 2_Vial14 | 0.931352 | 99.60965 | 0.02095993 | 0.0007271328 | 0.05712868 | 0.02856434 | 5.712868
341237 | 2022-11-30 19:07 | PlateAgilent 2_Vial15 | 0.931352 | 99.61792 | 0.02112569 | 0.0002492742 | 0.05758047 | 0.02879023 | 5.758047
341238 | 2022-11-30 19:21 | PlateAgilent 3_Vial1 | 0.931352 | 99.87239 | 0.02177524 | 0.001443165 | 0.05935089 | 0.02967544 | 5.935089
341239 | 2022-11-30 19:33 | PlateAgilent 3_Vial2 | 0.923027 | 99.76604 | 0.02141632 | 0.0009443169 | 0.05837262 | 0.02918631 | 5.837262
341240 | 2022-11-30 19:44 | PlateAgilent 3_Vial3 | 0.934202 | 99.84447 | 0.02113423 | 0.0007054195 | 0.05760375 | 0.02880188 | 5.760375
341241 | 2022-11-30 19:57 | PlateAgilent 3_Vial4 | 0.923027 | 99.88024 | 0.02198873 | 0.0008819191 | 0.05993278 | 0.02996639 | 5.993278
341242 | 2022-11-30 20:09 | PlateAgilent 3_Vial5 | 0.920252 | 99.86623 | 0.02136013 | 0.0008238175 | 0.05821946 | 0.02910973 | 5.821946
341243 | 2022-11-30 20:22 | PlateAgilent 3_Vial6 | 0.925802 | 99.89233 | 0.02220766 | 0.0008968461 | 0.06052951 | 0.03026476 | 6.052951
341244 | 2022-11-30 20:34 | PlateAgilent 3_Vial7 | 0.925802 | 99.82812 | 0.02149598 | 0.0007533024 | 0.05858975 | 0.02929488 | 5.858975
341245 | 2022-11-30 20:46 | PlateAgilent 3_Vial8 | 0.928577 | 99.77342 | 0.0217621 | 0.0004290188 | 0.05931508 | 0.02965754 | 5.931508
341246 | 2022-11-30 20:57 | PlateAgilent 3_Vial9 | 0.923027 | 99.792 | 0.02135217 | 0.00108404 | 0.05819778 | 0.02909889 | 5.819778
341247 | 2022-11-30 21:10 | PlateAgilent 3_Vial10 | 0.925802 | 99.86225 | 0.02684778 | 0.0009145401 | 0.07317669 | 0.03658835 | 7.317669
341248 | 2022-11-30 21:23 | PlateAgilent 3_Vial11 | 0.931352 | 99.6573 | 0.2080319 | 0.004044876 | 0.5670146 | 0.2835073 | 56.70146
341249 | 2022-11-30 21:35 | PlateAgilent 3_Vial12 | 0.928577 | 99.35016 | 0.02169432 | 0.0005797919 | 0.05913034 | 0.02956517 | 5.913034
341250 | 2022-11-30 21:46 | PlateAgilent 3_Vial13 | 0.928577 | 99.60651 | 0.02089101 | 0.0006405056 | 0.05694083 | 0.02847041 | 5.694083
341251 | 2022-11-30 21:58 | PlateAgilent 3_Vial14 | 0.928577 | 99.61494 | 0.0208181 | 0.001132021 | 0.05674211 | 0.02837106 | 5.674211
341252 | 2022-11-30 22:09 | PlateAgilent 3_Vial15 | 0.931352 | 99.61552 | 0.02058183 | 0.0006595123 | 0.05609813 | 0.02804906 | 5.609813
341253 | 2022-11-30 22:22 | PlateAgilent 4_Vial1 | 0.934202 | 99.81855 | 0.02157336 | 0.0006616227 | 0.05880064 | 0.02940032 | 5.880064
341254 | 2022-11-30 22:34 | PlateAgilent 4_Vial2 | 0.925802 | 99.76395 | 0.020471 | 0.00126982 | 0.05579605 | 0.02789802 | 5.579605
341255 | 2022-11-30 22:46 | PlateAgilent 4_Vial3 | 0.925802 | 99.81861 | 0.0209375 | 0.0009580079 | 0.05706754 | 0.02853377 | 5.706754
341256 | 2022-11-30 22:57 | PlateAgilent 4_Vial4 | 0.931352 | 99.80737 | 0.02114946 | 0.0004259766 | 0.05764526 | 0.02882263 | 5.764526
341257 | 2022-11-30 23:09 | PlateAgilent 4_Vial5 | 0.931352 | 99.82664 | 0.02157652 | 0.0004304037 | 0.05880925 | 0.02940463 | 5.880925
341258 | 2022-11-30 23:21 | PlateAgilent 4_Vial6 | 0.928577 | 99.8642 | 0.0213243 | 0.000868836 | 0.05812181 | 0.02906091 | 5.812181
341259 | 2022-11-30 23:33 | PlateAgilent 4_Vial7 | 0.928577 | 99.82119 | 0.02101736 | 0.0007923484 | 0.05728522 | 0.02864261 | 5.728522
341260 | 2022-11-30 23:44 | PlateAgilent 4_Vial8 | 0.934202 | 99.76775 | 0.02119368 | 0.0008962542 | 0.0577658 | 0.0288829 | 5.77658
341261 | 2022-11-30 23:56 | PlateAgilent 4_Vial9 | 0.931352 | 99.79233 | 0.02152844 | 0.001085562 | 0.0586782 | 0.0293391 | 5.86782
341262 | 2022-12-01 00:09 | PlateAgilent 4_Vial10 | 0.925802 | 99.84735 | 0.02254802 | 0.00147765 | 0.06145719 | 0.0307286 | 6.145719
341263 | 2022-12-01 00:22 | PlateAgilent 4_Vial11 | 0.931352 | 99.81782 | 0.03570784 | 0.0006019571 | 0.09732578 | 0.04866289 | 9.732578
341264 | 2022-12-01 00:33 | PlateAgilent 4_Vial12 | 0.928577 | 99.61152 | 0.02121866 | 0.0008660131 | 0.05783388 | 0.02891694 | 5.783388
341265 | 2022-12-01 00:45 | PlateAgilent 4_Vial13 | 0.923027 | 99.60769 | 0.02144707 | 0.0005425678 | 0.05845644 | 0.02922822 | 5.845644
341266 | 2022-12-01 00:57 | PlateAgilent 4_Vial14 | 0.925802 | 99.84941 | 0.02151063 | 0.00174826 | 0.05862968 | 0.02931484 | 5.862968
341267 | 2022-12-01 01:10 | PlateAgilent 4_Vial15 | 0.931352 | 99.8611 | 0.02191568 | 0.001357464 | 0.05973367 | 0.02986684 | 5.973367
341268 | 2022-12-01 01:24 | PlateAgilent 5_Vial1 | 0.934202 | 99.47717 | 0.4769403 | 0.01049183 | 1.299955 | 0.6499776 | 129.9955
341269 | 2022-12-01 01:37 | PlateAgilent 5_Vial2 | 0.936977 | 98.83469 | 1.120332 | 0.0255424 | 3.053591 | 1.526796 | 305.3591
341270 | 2022-12-01 01:50 | PlateAgilent 5_Vial3 | 0.936977 | 99.50745 | 0.4479111 | 0.008864015 | 1.220833 | 0.6104163 | 122.0833
341271 | 2022-12-01 02:03 | PlateAgilent 5_Vial4 | 0.928577 | 99.78439 | 0.1708445 | 0.002352708 | 0.4656562 | 0.2328281 | 46.56562
341272 | 2022-12-01 02:16 | PlateAgilent 5_Vial5 | 0.928577 | 99.75235 | 0.2019552 | 0.003685761 | 0.5504518 | 0.2752259 | 55.04518
341273 | 2022-12-01 02:29 | PlateAgilent 5_Vial6 | 0.936977 | 98.60246 | 1.351989 | 0.03659849 | 3.685001 | 1.8425 | 368.5001
341274 | 2022-12-01 02:40 | PlateAgilent 5_Vial7 | 0.925802 | 99.62048 | 0.02282796 | 0.0004676331 | 0.0622202 | 0.0311101 | 6.22202
341275 | 2022-12-01 02:53 | PlateAgilent 5_Vial8 | 0.931352 | 99.88695 | 0.06753318 | 0.0005085365 | 0.1840694 | 0.09203468 | 18.40694
341276 | 2022-12-01 03:06 | PlateAgilent 5_Vial9 | 0.923027 | 99.79275 | 0.1616889 | 0.00278674 | 0.4407014 | 0.2203507 | 44.07014
341277 | 2022-12-01 03:19 | PlateAgilent 5_Vial10 | 0.925802 | 99.92313 | 0.03146048 | 0.001308933 | 0.08574911 | 0.04287456 | 8.574911
341278 | 2022-12-01 03:32 | PlateAgilent 5_Vial11 | 0.923027 | 99.93006 | 0.0239416 | 0.001474951 | 0.06525556 | 0.03262778 | 6.525556
341279 | 2022-12-01 03:45 | PlateAgilent 5_Vial12 | 0.925802 | 99.73435 | 0.2194431 | 0.004354786 | 0.5981172 | 0.2990586 | 59.81172
341280 | 2022-12-01 03:58 | PlateAgilent 5_Vial13 | 0.928577 | 98.91632 | 1.038323 | 0.0229748 | 2.830067 | 1.415033 | 283.0067
341281 | 2022-12-01 04:09 | PlateAgilent 5_Vial14 | 0.920252 | 99.60675 | 0.02307902 | 0.0004776659 | 0.06290449 | 0.03145225 | 6.290449
341282 | 2022-12-01 04:21 | PlateAgilent 5_Vial15 | 0.923027 | 99.60037 | 0.02203532 | 0.0008318762 | 0.06005977 | 0.03002988 | 6.005977
341283 | 2022-12-01 04:35 | PlateAgilent 6_Vial1 | 0.920252 | 99.87999 | 0.06936755 | 0.0005780273 | 0.1890691 | 0.09453457 | 18.90691
341284 | 2022-12-01 04:48 | PlateAgilent 6_Vial2 | 0.920252 | 99.6622 | 0.2900159 | 0.005984902 | 0.7904714 | 0.3952357 | 79.04714
341285 | 2022-12-01 05:00 | PlateAgilent 6_Vial3 | 0.925802 | 99.8682 | 0.08554698 | 0.0003961385 | 0.233168 | 0.116584 | 23.3168
341286 | 2022-12-01 05:13 | PlateAgilent 6_Vial4 | 0.923027 | 99.93012 | 0.02410074 | 0.001429588 | 0.06568932 | 0.03284466 | 6.568932
341287 | 2022-12-01 05:26 | PlateAgilent 6_Vial5 | 0.923027 | 99.74571 | 0.2084453 | 0.003440425 | 0.5681414 | 0.2840707 | 56.81414
341288 | 2022-12-01 05:39 | PlateAgilent 6_Vial6 | 0.928577 | 99.00228 | 0.9510108 | 0.02132916 | 2.592088 | 1.296044 | 259.2088
341289 | 2022-12-01 05:51 | PlateAgilent 6_Vial7 | 0.923027 | 99.61619 | 0.02225548 | 0.0007473072 | 0.06065984 | 0.03032992 | 6.065984
341290 | 2022-12-01 06:04 | PlateAgilent 6_Vial8 | 0.923027 | 99.92046 | 0.03332672 | 0.001353881 | 0.09083577 | 0.04541788 | 9.083577
341291 | 2022-12-01 06:16 | PlateAgilent 6_Vial9 | 0.920252 | 99.85332 | 0.1007082 | 0.0007304673 | 0.2744917 | 0.1372458 | 27.44917
341292 | 2022-12-01 06:29 | PlateAgilent 6_Vial10 | 0.923027 | 99.92781 | 0.02503478 | 0.001088555 | 0.06823515 | 0.03411757 | 6.823515
341293 | 2022-12-01 06:42 | PlateAgilent 6_Vial11 | 0.920252 | 99.92959 | 0.02407796 | 0.001781603 | 0.06562721 | 0.0328136 | 6.562721
341294 | 2022-12-01 06:55 | PlateAgilent 6_Vial12 | 0.934202 | 99.58487 | 0.3675231 | 0.006408089 | 1.001726 | 0.500863 | 100.1726
341295 | 2022-12-01 07:08 | PlateAgilent 6_Vial13 | 0.925802 | 99.46499 | 0.4883933 | 0.009460667 | 1.331171 | 0.6655857 | 133.1171
341296 | 2022-12-01 07:20 | PlateAgilent 6_Vial14 | 0.931352 | 99.60746 | 0.02262229 | 0.0002767137 | 0.06165963 | 0.03082982 | 6.165963
341297 | 2022-12-01 07:31 | PlateAgilent 6_Vial15 | 0.934202 | 99.61121 | 0.02140184 | 0.0004619837 | 0.05833316 | 0.02916658 | 5.833316