## Graph
Catalyst | Biomass + Cond. | H2 Evol
COF A | Glucose + NaOH | 10.07363
| Glycerol + NaOH | 13.8274
| Glycerol | 12.07181
| Lactic Acid + NaOH | 13.78459
| Cellulose + NaOH | 6.053805
COF B | Glucose + NaOH | 10.07363
| Glycerol + NaOH | 13.8274
| Glycerol | 12.07181
| Lactic Acid + NaOH | 13.78459
| Cellulose + NaOH | 6.053805
COF C | Glucose + NaOH | 11.24252
| Glycerol + NaOH | 15.22839
| Glycerol | 10.90396
| Lactic Acid + NaOH | 12.48879
| Cellulose + NaOH | 11.56264
COF D | Glucose + NaOH 1 | 1138.972
| Glucose + NaOH 2 | 487.0061
| Glucose + NaOH 3 | 835.5242
| Glycerol + NaOH | 22.05638
| Glycerol | 11.91074
| Lactic Acid + NaOH | 6.090743
| Cellulose + NaOH | 10.4274
COF E | Glucose + NaOH | 86.7355
| Glycerol + NaOH | 18.52413
| Glycerol | 11.61844
| Lactic Acid + NaOH | 9.145006
| Cellulose + NaOH | 10.08317
COF F | Glucose + NaOH | 266.8525
| Glycerol + NaOH | 15.45843
| Glycerol | 11.88835
| Lactic Acid + NaOH | 9.086791
| Cellulose + NaOH | 10.83242
COF G | Glucose + NaOH | 161.0983
| Glycerol + NaOH | 14.11637
| Glycerol | 11.49736
| Lactic Acid + NaOH | 9.451966
| Cellulose + NaOH | 10.34608
COF H | Glucose + NaOH | 12.07808
| Glycerol + NaOH | 13.74648
| Glycerol | 11.65662
| Lactic Acid + NaOH | 9.798517
| Cellulose + NaOH | 10.06608
COF I | Glucose + NaOH | 17.5675
| Glycerol + NaOH | 13.20817
| Glycerol | 11.56981
| Lactic Acid + NaOH | 9.50982
| Cellulose + NaOH | 9.981214
LL P10 | Glucose + NaOH | 657.6227
| Glycerol + NaOH | 264.7587
| Glycerol | 18.65579
| Lactic Acid + NaOH | 46.12342
| Cellulose + NaOH | 26.47219
LL Ir@P10 | Glucose + NaOH | 1260.819
| Glycerol + NaOH | 878.7619
| Glycerol | 223.9362
| Lactic Acid + NaOH | 35.16188
| Cellulose + NaOH | 129.5183
CNx-CNC | Glucose + NaOH | 22.10319
| Glycerol + NaOH | 56.11931
| Glycerol | 14.81704
| Lactic Acid + NaOH | 9.785599
| Cellulose + NaOH | 28.0068
CNx-CNC@Al | Glucose + NaOH | 188.8343
| Glycerol + NaOH | 120.9941
| Glycerol | 13.01283
| Lactic Acid + NaOH | 10.37206
| Cellulose + NaOH | 167.0042

## sampling
form_id | Catalyst | Plate | Dispense | sample_name | calc_%_H2_Avg | calc_%_H2_2STD | calc_%_H2_umol | calc_%_H2_umol/h | h2 umol/hg
340126 | A | 1 | 0.005 | PlateAgilent 1_Vial1 | 0.01847956 | 0.001611237 | 0.05036813 | 0.05036813 | 10.07363
340127 | B | 1 | 0.00498 | PlateAgilent 1_Vial2 | 0.1516917 | 0.001840808 | 0.413453 | 0.413453 | 83.02268
340128 | C | 1 | 0.005 | PlateAgilent 1_Vial3 | 0.02062383 | 0.001721972 | 0.05621259 | 0.05621259 | 11.24252
340129 | D | 1 | 0.00502 | PlateAgilent 1_Vial4 | 2.097743 | 0.05689184 | 5.717637 | 5.717637 | 1138.972
340130 | E | 1 | 0.00509 | PlateAgilent 1_Vial5 | 0.1619759 | 0.002334872 | 0.4414837 | 0.4414837 | 86.7355
340131 | F | 1 | 0.00508 | PlateAgilent 1_Vial6 | 0.4973598 | 0.0105043 | 1.355611 | 1.355611 | 266.8525
340132 | G | 1 | 0.00507 | PlateAgilent 1_Vial7 | 0.299664 | 0.00540426 | 0.8167683 | 0.8167683 | 161.0983
340133 | H | 1 | 0.00506 | PlateAgilent 1_Vial8 | 0.02242251 | 0.001964799 | 0.0611151 | 0.0611151 | 12.07808
340134 | I | 1 | 0.00508 | PlateAgilent 1_Vial9 | 0.03274232 | 0.001354487 | 0.08924291 | 0.08924291 | 17.5675
340135 | J | 1 | 0.0048 | PlateAgilent 1_Vial10 | 1.15812 | 0.03424859 | 3.156589 | 3.156589 | 657.6227
340136 | L | 1 | 0.0043 | PlateAgilent 1_Vial11 | 1.989101 | 0.05931855 | 5.421522 | 5.421522 | 1260.819
340137 | N | 1 | 0.00501 | PlateAgilent 1_Vial12 | 0.04062827 | 0.001221918 | 0.110737 | 0.110737 | 22.10319
340138 | O | 1 | 0.00492 | PlateAgilent 1_Vial13 | 0.3408644 | 0.007321629 | 0.9290647 | 0.9290647 | 188.8343
340139 | D9 | 1 | 0.00501 | PlateAgilent 1_Vial14 | 0.8951747 | 0.02050572 | 2.439901 | 2.439901 | 487.0061
340140 | D10 | 1 | 0.00494 | PlateAgilent 1_Vial15 | 1.514334 | 0.0383479 | 4.12749 | 4.12749 | 835.5242
340141 | A | 3 | 0.00498 | PlateAgilent 3_Vial1 | 0.0252642 | 0.002089741 | 0.06886045 | 0.06886045 | 13.8274
340142 | B | 3 | 0.00498 | PlateAgilent 3_Vial2 | 0.04126586 | 0.0009259792 | 0.1124748 | 0.1124748 | 22.5853
340143 | C | 3 | 0.00492 | PlateAgilent 3_Vial3 | 0.02748874 | 0.002156525 | 0.07492368 | 0.07492368 | 15.22839
340144 | D | 3 | 0.00502 | PlateAgilent 3_Vial4 | 0.04062316 | 0.001779641 | 0.110723 | 0.110723 | 22.05638
340145 | E | 3 | 0.0049 | PlateAgilent 3_Vial5 | 0.03330195 | 0.002134946 | 0.09076826 | 0.09076826 | 18.52413
340146 | F | 3 | 0.00498 | PlateAgilent 3_Vial6 | 0.02824427 | 0.001505708 | 0.07698297 | 0.07698297 | 15.45843
340147 | G | 3 | 0.00502 | PlateAgilent 3_Vial7 | 0.02599934 | 0.00194097 | 0.07086415 | 0.07086415 | 14.11637
340148 | H | 3 | 0.005 | PlateAgilent 3_Vial8 | 0.02521723 | 0.002229259 | 0.06873242 | 0.06873242 | 13.74648
340149 | I | 3 | 0.00503 | PlateAgilent 3_Vial9 | 0.0243751 | 0.001831983 | 0.06643711 | 0.06643711 | 13.20817
340150 | J | 3 | 0.0049 | PlateAgilent 3_Vial10 | 0.4759726 | 0.01269243 | 1.297317 | 1.297317 | 264.7587
340151 | L | 3 | 0.0043 | PlateAgilent 3_Vial11 | 1.386358 | 0.04505927 | 3.778676 | 3.778676 | 878.7619
340152 | N | 3 | 0.00493 | PlateAgilent 3_Vial12 | 0.1015068 | 0.0006284179 | 0.2766682 | 0.2766682 | 56.11931
340153 | O | 3 | 0.005 | PlateAgilent 3_Vial13 | 0.2219576 | 0.004147479 | 0.6049706 | 0.6049706 | 120.9941
340156 | A | 4 | 0.00503 | PlateAgilent 4_Vial1 | 0.02227799 | 0.002341015 | 0.0607212 | 0.0607212 | 12.07181
340157 | B | 4 | 0.005 | PlateAgilent 4_Vial2 | 0.02187448 | 0.001054154 | 0.05962138 | 0.05962138 | 11.92428
340158 | C | 4 | 0.00528 | PlateAgilent 4_Vial3 | 0.02112292 | 0.0006145077 | 0.05757292 | 0.05757292 | 10.90396
340159 | D | 4 | 0.00501 | PlateAgilent 4_Vial4 | 0.02189334 | 0.001564859 | 0.0596728 | 0.0596728 | 11.91074
340160 | E | 4 | 0.00502 | PlateAgilent 4_Vial5 | 0.0213987 | 0.001704756 | 0.05832458 | 0.05832458 | 11.61844
340161 | F | 4 | 0.00498 | PlateAgilent 4_Vial6 | 0.02172134 | 0.001923378 | 0.05920398 | 0.05920398 | 11.88835
340162 | G | 4 | 0.00501 | PlateAgilent 4_Vial7 | 0.0211335 | 0.001311331 | 0.05760175 | 0.05760175 | 11.49736
340163 | H | 4 | 0.00497 | PlateAgilent 4_Vial8 | 0.02125517 | 0.000808561 | 0.0579334 | 0.0579334 | 11.65662
340164 | I | 4 | 0.00504 | PlateAgilent 4_Vial9 | 0.02139401 | 0.001123487 | 0.05831182 | 0.05831182 | 11.56981
340165 | J | 4 | 0.0054 | PlateAgilent 4_Vial10 | 0.03696094 | 0.001142218 | 0.1007413 | 0.1007413 | 18.65579
340166 | L | 4 | 0.0054 | PlateAgilent 4_Vial11 | 0.4436635 | 0.01106301 | 1.209255 | 1.209255 | 223.9362
340167 | N | 4 | 0.00494 | PlateAgilent 4_Vial12 | 0.02685494 | 0.001187383 | 0.0731962 | 0.0731962 | 14.81704
340168 | O | 4 | 0.00498 | PlateAgilent 4_Vial13 | 0.02377589 | 0.0008582432 | 0.0648039 | 0.0648039 | 13.01283
340171 | A | 5 | 0.005 | PlateAgilent 5_Vial1 | 0.02528712 | 0.0009153002 | 0.06892293 | 0.06892293 | 13.78459
340172 | B | 5 | 0.00502 | PlateAgilent 5_Vial2 | 0.01835692 | 0.0009747535 | 0.05003388 | 0.05003388 | 9.966909
340173 | C | 5 | 0.00496 | PlateAgilent 5_Vial3 | 0.02272677 | 0.0003988021 | 0.0619444 | 0.0619444 | 12.48879
340174 | D | 5 | 0.00511 | PlateAgilent 5_Vial4 | 0.01141897 | 0.0001334633 | 0.0311237 | 0.0311237 | 6.090743
340175 | E | 5 | 0.00496 | PlateAgilent 5_Vial5 | 0.01664184 | 0.0007010031 | 0.04535923 | 0.04535923 | 9.145006
340176 | F | 5 | 0.00505 | PlateAgilent 5_Vial6 | 0.01683595 | 0.0005751914 | 0.0458883 | 0.0458883 | 9.086791
340177 | G | 5 | 0.005 | PlateAgilent 5_Vial7 | 0.01733915 | 0.0008259906 | 0.04725983 | 0.04725983 | 9.451966
340178 | H | 5 | 0.00498 | PlateAgilent 5_Vial8 | 0.01790298 | 0.0008157336 | 0.04879662 | 0.04879662 | 9.798517
340179 | I | 5 | 0.005 | PlateAgilent 5_Vial9 | 0.01744528 | 0.0003066857 | 0.0475491 | 0.0475491 | 9.50982
340180 | J | 5 | 0.0049 | PlateAgilent 5_Vial10 | 0.08291884 | 0.0008875351 | 0.2260047 | 0.2260047 | 46.12342
340181 | L | 5 | 0.0045 | PlateAgilent 5_Vial11 | 0.05805241 | 0.001075776 | 0.1582284 | 0.1582284 | 35.16188
340182 | N | 5 | 0.00497 | PlateAgilent 5_Vial12 | 0.01784348 | 0.0002418501 | 0.04863443 | 0.04863443 | 9.785599
340183 | O | 5 | 0.00499 | PlateAgilent 5_Vial13 | 0.01898897 | 0.0005676093 | 0.05175659 | 0.05175659 | 10.37206
340201 | A | 7 | 0.005 | PlateAgilent 7_Vial1 | 0.0111054 | 0.0003846892 | 0.03026903 | 0.03026903 | 6.053805
340202 | B | 7 | 0.005 | PlateAgilent 7_Vial2 | 0.02199961 | 0.0001819139 | 0.05996245 | 0.05996245 | 11.99249
340203 | C | 7 | 0.00499 | PlateAgilent 7_Vial3 | 0.02116866 | 0.0002441562 | 0.05769758 | 0.05769758 | 11.56264
340204 | D | 7 | 0.00498 | PlateAgilent 7_Vial4 | 0.01905201 | 0.0003127848 | 0.05192843 | 0.05192843 | 10.4274
340205 | E | 7 | 0.00512 | PlateAgilent 7_Vial5 | 0.01894099 | 0.001148397 | 0.05162584 | 0.05162584 | 10.08317
340206 | F | 7 | 0.00497 | PlateAgilent 7_Vial6 | 0.0197523 | 0.0003934104 | 0.05383715 | 0.05383715 | 10.83242
340207 | G | 7 | 0.00507 | PlateAgilent 7_Vial7 | 0.01924506 | 0.0002662317 | 0.05245461 | 0.05245461 | 10.34608
340208 | H | 7 | 0.00504 | PlateAgilent 7_Vial8 | 0.01861344 | 0.002033892 | 0.05073304 | 0.05073304 | 10.06608
340209 | I | 7 | 0.00496 | PlateAgilent 7_Vial9 | 0.01816355 | 0.0008348029 | 0.04950682 | 0.04950682 | 9.981214
340210 | J | 7 | 0.0055 | PlateAgilent 7_Vial10 | 0.05341807 | 0.0008711807 | 0.145597 | 0.145597 | 26.47219
340211 | L | 7 | 0.0048 | PlateAgilent 7_Vial11 | 0.228091 | 0.004219783 | 0.6216879 | 0.6216879 | 129.5183
340212 | N | 7 | 0.00506 | PlateAgilent 7_Vial12 | 0.05199357 | 0.0009042333 | 0.1417144 | 0.1417144 | 28.0068
340213 | O | 7 | 0.005 | PlateAgilent 7_Vial13 | 0.3063607 | 0.006814147 | 0.835021 | 0.835021 | 167.0042

## holly dispenses
form_id | form_name | COF | Plate | Catalyst | COF-4-56-C
339585 | C1 | C | 1 | COF-4-56-C | 0.005
339586 | C2 | C | 2 | COF-4-56-C | 0.005
339587 | C3 | C | 3 | COF-4-56-C | 0.00492
339588 | C4 | C | 4 | COF-4-56-C | 0.00528
339589 | C5 | C | 5 | COF-4-56-C | 0.00496
339590 | C6 | C | 6 | COF-4-56-C | 0.00501
339591 | C7 | C | 7 | COF-4-56-C | 0.00499
339592 | C8 | C | 8 | COF-4-56-C | 0.00521
339600 | D1 | D | 1 | COF-4-36-D | 0.00502
339601 | D2 | D | 2 | COF-4-36-D | 0.0051
339602 | D3 | D | 3 | COF-4-36-D | 0.00502
339603 | D4 | D | 4 | COF-4-36-D | 0.00501
339604 | D5 | D | 5 | COF-4-36-D | 0.00511
339605 | D6 | D | 6 | COF-4-36-D | 0.00495
339606 | D7 | D | 7 | COF-4-36-D | 0.00498
339607 | D8 | D | 8 | COF-4-36-D | 0.00505
339608 | D9 | D | 9 | COF-4-36-D | 0.00501
339609 | D10 | D | 10 | COF-4-36-D | 0.00494
339615 | E1 | E | 1 | COF-4-16-E | 0.00509
339616 | E2 | E | 2 | COF-4-16-E | 0.005
339617 | E3 | E | 3 | COF-4-16-E | 0.0049
339618 | E4 | E | 4 | COF-4-16-E | 0.00502
339619 | E5 | E | 5 | COF-4-16-E | 0.00496
339620 | E6 | E | 6 | COF-4-16-E | 0.00508
339621 | E7 | E | 7 | COF-4-16-E | 0.00512
339622 | E8 | E | 8 | COF-4-16-E | 0.00501
339630 | F1 | F | 1 | COF-4-58-F | 0.00508
339631 | F2 | F | 2 | COF-4-58-F | 0.00499
339632 | F3 | F | 3 | COF-4-58-F | 0.00498
339633 | F4 | F | 4 | COF-4-58-F | 0.00498
339634 | F5 | F | 5 | COF-4-58-F | 0.00505
339635 | F6 | F | 6 | COF-4-58-F | 0.00499
339636 | F7 | F | 7 | COF-4-58-F | 0.00497
339637 | F8 | F | 8 | COF-4-58-F | 0.00503
339645 | G1 | G | 1 | COF-5-55-G | 0.00507
339646 | G2 | G | 2 | COF-5-55-G | 0.00506
339647 | G3 | G | 3 | COF-5-55-G | 0.00502
339648 | G4 | G | 4 | COF-5-55-G | 0.00501
339649 | G5 | G | 5 | COF-5-55-G | 0.005
339650 | G6 | G | 6 | COF-5-55-G | 0.0051
339651 | G7 | G | 7 | COF-5-55-G | 0.00507
339652 | G8 | G | 8 | COF-5-55-G | 0.005
339660 | H1 | H | 1 | COF-6-14-H | 0.00506
339661 | H2 | H | 2 | COF-6-14-H | 0.00507
339662 | H3 | H | 3 | COF-6-14-H | 0.005
339663 | H4 | H | 4 | COF-6-14-H | 0.00497
339664 | H5 | H | 5 | COF-6-14-H | 0.00498
339665 | H6 | H | 6 | COF-6-14-H | 0.00498
339666 | H7 | H | 7 | COF-6-14-H | 0.00504
339667 | H8 | H | 8 | COF-6-14-H | 0.00501
339675 | I1 | I | 1 | COF-6-31-I | 0.00508
339676 | I2 | I | 2 | COF-6-31-I | 0.00502
339677 | I3 | I | 3 | COF-6-31-I | 0.00503
339678 | I4 | I | 4 | COF-6-31-I | 0.00504
339679 | I5 | I | 5 | COF-6-31-I | 0.005
339680 | I6 | I | 6 | COF-6-31-I | 0.005
339681 | I7 | I | 7 | COF-6-31-I | 0.00496
339682 | I8 | I | 8 | COF-6-31-I | 0.00506