## Compiled for Graphs
Catalyst | Cocatalyst | H2 Evol
COF A | None | 3.977869
| None + NaOH | 186.2236
| 0.5 g/L g-N-CD | 3.998215
| 0.5 g/L g-N-CD + NaOH | 186.2236
| 1g/L g-N-CD + NaOH | 108.301
| 2g/L g-N-CD + NaOH | 118.7775
| 0.25g/L g-CD + NaOH | 140.0224
| a-Cel-CD + NaOH | 60.14063
| Acid Red 87 + NaOH | 130.7496
| Rhodamine B + NaOH | 185.2791
| Methylene Blue + NaOH | 237.9662
COF B | None | 4.089877
| None + NaOH | 29.1129
| None + NaOH | 7.767203
| 0.5 g/L g-N-CD | 3.818484
| 0.5 g/L g-N-CD + NaOH | 38.01757
| 1g/L g-N-CD + NaOH | 40.92617
| 2g/L g-N-CD + NaOH | 29.93898
| 0.25g/L g-CD + NaOH | 56.00243
| a-Cel-CD + NaOH | 5.527053
| Acid Red 87 + NaOH | 27.62475
| Rhodamine B + NaOH | 6.756239
| Methylene Blue + NaOH | 104.4347
COF C | None | 3.931637
| None + NaOH | 4.622011
| None + NaOH | 12.02906
| 0.5 g/L g-N-CD | 3.832914
| 0.5 g/L g-N-CD + NaOH | 4.306684
| 1g/L g-N-CD + NaOH | 6.579122
| 2g/L g-N-CD + NaOH | 5.601662
| 0.25g/L g-CD + NaOH | 4.96776
| a-Cel-CD + NaOH | 4.763752
| Acid Red 87 + NaOH | 11.76762
| Rhodamine B + NaOH | 9.247676
| Methylene Blue + NaOH | 6.114126
COF D | None | 4.045712
| None + NaOH | 255.4289
| None + NaOH | 205.1431
| 0.5 g/L g-N-CD | 3.956643
| 0.5 g/L g-N-CD + NaOH | 257.6157
| 1g/L g-N-CD + NaOH | 218.4515
| 2g/L g-N-CD + NaOH | 265.6438
| 0.25g/L g-CD + NaOH | 179.75
| a-Cel-CD + NaOH | 87.2369
| Acid Red 87 + NaOH | 231.7915
| Rhodamine B + NaOH | 235.8468
| Methylene Blue + NaOH | 260.0749
COF E | None | 3.970882
| None + NaOH | 18.56253
| None + NaOH | 19.53909
| 0.5 g/L g-N-CD | 3.892739
| 0.5 g/L g-N-CD + NaOH | 22.45583
| 1g/L g-N-CD + NaOH | 23.95931
| 2g/L g-N-CD + NaOH | 18.041
| 0.25g/L g-CD + NaOH | 28.29089
| a-Cel-CD + NaOH | 5.183401
| Acid Red 87 + NaOH | 7.341279
| Rhodamine B + NaOH | 15.52685
| Methylene Blue + NaOH | 31.50904
COF F | None | 3.983971
| None + NaOH | 100.9418
| None + NaOH | 120.8058
| 0.5 g/L g-N-CD | 4.018289
| 0.5 g/L g-N-CD + NaOH | 175.4142
| 1g/L g-N-CD + NaOH | 128.7269
| 2g/L g-N-CD + NaOH | 114.2813
| 0.25g/L g-CD + NaOH | 153.5451
| a-Cel-CD + NaOH | 49.20599
| Acid Red 87 + NaOH | 89.83057
| Rhodamine B + NaOH | 101.4039
| Methylene Blue + NaOH | 212.0977
COF G | None | 4.028492
| None + NaOH | 56.10857
| None + NaOH | 50.366
| 0.5 g/L g-N-CD | 3.837687
| 0.5 g/L g-N-CD + NaOH | 95.15729
| 1g/L g-N-CD + NaOH | 75.94854
| 2g/L g-N-CD + NaOH | 56.42285
| 0.25g/L g-CD + NaOH | 79.8427
| a-Cel-CD + NaOH | 4.785735
| Acid Red 87 + NaOH | 9.48267
| Rhodamine B + NaOH | 23.72674
| Methylene Blue + NaOH | 69.5363
COF H | None | 4.042148
| None + NaOH | 4.905024
| None + NaOH | 5.71928
| 0.5 g/L g-N-CD | 3.739379
| 0.5 g/L g-N-CD + NaOH | 4.384346
| 1g/L g-N-CD + NaOH | 5.901341
| 2g/L g-N-CD + NaOH | 5.323375
| 0.25g/L g-CD + NaOH | 5.065647
| a-Cel-CD + NaOH | 4.307114
| Acid Red 87 + NaOH | 6.936608
| Rhodamine B + NaOH | 5.340853
| Methylene Blue + NaOH | 5.779924
COF I | None | 4.028963
| None + NaOH | 15.65781
| None + NaOH | 10.80459
| 0.5 g/L g-N-CD | 3.851461
| 0.5 g/L g-N-CD + NaOH | 34.80869
| 1g/L g-N-CD + NaOH | 19.72719
| 2g/L g-N-CD + NaOH | 15.48479
| 0.25g/L g-CD + NaOH | 21.79968
| a-Cel-CD + NaOH | 4.650159
| Acid Red 87 + NaOH | 13.25325
| Rhodamine B + NaOH | 5.388898
| Methylene Blue + NaOH | 18.89544
LL P10 | None + NaOH | 78.5939
| None + NaOH | 157.8561
| 0.5 g/L g-N-CD + NaOH | 97.87475
| 1g/L g-N-CD + NaOH | 117.6171
| 2g/L g-N-CD + NaOH | 67.42497
| 0.25g/L g-CD + NaOH | 72.99037
| a-Cel-CD + NaOH | 14.4977
| Acid Red 87 + NaOH | 21.0029
| Rhodamine B + NaOH | 10.80108
| Methylene Blue + NaOH | 17.82375
LL Ir@P10 | None + NaOH | 237.0031
| 1g/L g-N-CD + NaOH | 174.6454
| 2g/L g-N-CD + NaOH | 147.3918
| 0.25g/L g-CD + NaOH | 17.94916
| Acid Red 87 + NaOH | 64.81398
| Rhodamine B + NaOH | 26.48093
| Methylene Blue + NaOH | 30.25381
Old P10 | None + NaOH | 41.83241
| 0.5 g/L g-N-CD + NaOH | 38.6404
| a-Cel-CD + NaOH | 13.24683
CQD@TiO2 | None + NaOH | 8.326871
| 1g/L g-N-CD + NaOH | 6.828445
| 2g/L g-N-CD + NaOH | 6.069864
CNC-CNx | None + NaOH | 10.12892
| 1g/L g-N-CD + NaOH | 19.0763
| 2g/L g-N-CD + NaOH | 9.727367
| 0.25g/L g-CD + NaOH | 21.93476
| Acid Red 87 + NaOH | 8.961126
| Rhodamine B + NaOH | 5.107539
| Methylene Blue + NaOH | 11.98685
CNC-CNx@Al | None + NaOH | 142.7965
| 1g/L g-N-CD + NaOH | 84.00203
| 2g/L g-N-CD + NaOH | 71.65573
| 0.25g/L g-CD + NaOH | 73.81941
| Acid Red 87 + NaOH | 134.2248
| Rhodamine B + NaOH | 124.1911
| Methylene Blue + NaOH | 58.98544

## 1102 - COF BV Screening 2
form_id | Name | Code | Amount | form_datetime | sample_name | calc_%_H2_Avg | calc_%_H2_2STD | calc_%_H2_umol | calc_%_H2_umol/h | calc_%_H2_umol/hg
339370 | A | 1 | 5.01 | 2022-10-26 14:57 | PlateAgilent 1_Vial1 | 0.0172111 | 0.0002809207 | 0.04691081 | 0.02345541 | 4.681718
339371 | B | 1 | 5.04 | 2022-10-26 15:08 | PlateAgilent 1_Vial2 | 0.02872506 | 0.004523317 | 0.07829341 | 0.03914671 | 7.767203
339372 | C | 1 | 5.035 | 2022-10-26 15:20 | PlateAgilent 1_Vial3 | 0.04444232 | 0.01071723 | 0.1211326 | 0.0605663 | 12.02906
339373 | D | 1 | 5.025 | 2022-10-26 15:33 | PlateAgilent 1_Vial4 | 0.7564123 | 0.02019077 | 2.061688 | 1.030844 | 205.1431
339374 | E | 1 | 4.99 | 2022-10-26 15:46 | PlateAgilent 1_Vial5 | 0.07154358 | 0.0005592452 | 0.1950002 | 0.09750008 | 19.53909
339375 | F | 1 | 5 | 2022-10-26 15:59 | PlateAgilent 1_Vial6 | 0.4432244 | 0.007421292 | 1.208058 | 0.6040292 | 120.8058
339376 | G | 1 | 5.005 | 2022-10-26 16:11 | PlateAgilent 1_Vial7 | 0.1849725 | 0.003019413 | 0.5041636 | 0.2520818 | 50.366
339377 | H | 1 | 5.025 | 2022-10-26 16:24 | PlateAgilent 1_Vial8 | 0.02108837 | 0.00117717 | 0.05747876 | 0.02873938 | 5.71928
339378 | I | 1 | 5.005 | 2022-10-26 16:37 | PlateAgilent 1_Vial9 | 0.0396806 | 0.001005342 | 0.108154 | 0.05407699 | 10.80459
339379 | J | 1 | 5.2 | 2022-10-26 16:50 | PlateAgilent 1_Vial10 | 0.6023244 | 0.01308012 | 1.641704 | 0.8208519 | 157.8561
339380 | L | 1 | 4.5 | 2022-10-26 17:03 | PlateAgilent 1_Vial11 | 0.7825863 | 0.01811276 | 2.133028 | 1.066514 | 237.0031
339381 | M | 1 | 4.9 | 2022-10-26 17:16 | PlateAgilent 1_Vial12 | 0.02993943 | 0.001039588 | 0.08160333 | 0.04080167 | 8.326871
339382 | N | 1 | 5.2 | 2022-10-26 17:29 | PlateAgilent 1_Vial13 | 0.03864846 | 0.001155918 | 0.1053408 | 0.05267039 | 10.12892
339383 | O | 1 | 5.7 | 2022-10-26 17:42 | PlateAgilent 1_Vial14 | 0.5972526 | 0.01300736 | 1.62788 | 0.81394 | 142.7965
339384 | Blank |  |  | 2022-10-26 17:53 | PlateAgilent 1_Vial15 | 0.01589446 | 0.0005989278 | 0.04332217 | 0.02166109 | #DIV/0!
339385 | A | 2 | 5.01 | 2022-10-26 18:07 | PlateAgilent 2_Vial1 | 0.3981399 | 0.007184668 | 1.085176 | 0.5425878 | 108.301
339386 | B | 2 | 5.05 | 2022-10-26 21:04 | PlateAgilent 2_Vial2 | 0.1516555 | 0.002449063 | 0.4133543 | 0.2066772 | 40.92617
339387 | C | 2 | 5.02 | 2022-10-26 21:17 | PlateAgilent 2_Vial3 | 0.02423468 | 0.00116142 | 0.06605438 | 0.03302719 | 6.579122
339388 | D | 2 | 5 | 2022-10-26 21:29 | PlateAgilent 2_Vial4 | 0.8014763 | 0.2749932 | 2.184515 | 1.092257 | 218.4515
339389 | E | 2 | 5 | 2022-10-26 21:42 | PlateAgilent 2_Vial5 | 0.08790427 | 0.0005924787 | 0.2395931 | 0.1197966 | 23.95931
339390 | F | 2 | 5.005 | 2022-10-26 21:55 | PlateAgilent 2_Vial6 | 0.4727582 | 0.01075396 | 1.288556 | 0.6442781 | 128.7269
339391 | G | 2 | 5 | 2022-10-26 22:08 | PlateAgilent 2_Vial7 | 0.2786475 | 0.00494767 | 0.7594854 | 0.3797427 | 75.94854
339392 | H | 2 | 5.015 | 2022-10-26 22:20 | PlateAgilent 2_Vial8 | 0.02171638 | 0.001037357 | 0.05919045 | 0.02959523 | 5.901341
339393 | I | 2 | 4.98 | 2022-10-26 22:33 | PlateAgilent 2_Vial9 | 0.07208754 | 0.0005803951 | 0.1964828 | 0.0982414 | 19.72719
339394 | J | 2 | 4.2 | 2022-10-26 22:45 | PlateAgilent 2_Vial10 | 0.362481 | 0.006855941 | 0.9879833 | 0.4939916 | 117.6171
339395 | L | 2 | 5 | 2022-10-26 22:58 | PlateAgilent 2_Vial11 | 0.6407564 | 0.01308889 | 1.746454 | 0.8732272 | 174.6454
339396 | M | 2 | 4.6 | 2022-10-26 23:11 | PlateAgilent 2_Vial12 | 0.02304864 | 0.0007839832 | 0.06282169 | 0.03141085 | 6.828445
339397 | N | 2 | 5.1 | 2022-10-26 23:23 | PlateAgilent 2_Vial13 | 0.0713888 | 0.000767115 | 0.1945783 | 0.09728915 | 19.0763
339398 | O | 2 | 5.8 | 2022-10-26 23:36 | PlateAgilent 2_Vial14 | 0.3575061 | 0.007051804 | 0.9744236 | 0.4872118 | 84.00203
339399 | Blank |  |  | 2022-10-26 23:48 | PlateAgilent 2_Vial15 | 0.01682614 | 0.0001232805 | 0.04586157 | 0.02293078 | #DIV/0!
339400 | A | 3 | 5.02 | 2022-10-27 00:02 | PlateAgilent 3_Vial1 | 0.4375258 | 0.01039526 | 1.192526 | 0.5962632 | 118.7775
339401 | B | 3 | 5.065 | 2022-10-27 00:14 | PlateAgilent 3_Vial2 | 0.111271 | 0.001069823 | 0.3032819 | 0.151641 | 29.93898
339402 | C | 3 | 5.01 | 2022-10-27 00:27 | PlateAgilent 3_Vial3 | 0.02059303 | 0.001301881 | 0.05612865 | 0.02806432 | 5.601662
339403 | D | 3 | 4.99 | 2022-10-27 00:40 | PlateAgilent 3_Vial4 | 0.9726707 | 0.02189338 | 2.651125 | 1.325562 | 265.6438
339404 | E | 3 | 4.995 | 2022-10-27 00:52 | PlateAgilent 3_Vial5 | 0.06612442 | 0.0004542226 | 0.1802296 | 0.09011482 | 18.041
339405 | F | 3 | 4.995 | 2022-10-27 01:05 | PlateAgilent 3_Vial6 | 0.4188671 | 0.008613121 | 1.14167 | 0.570835 | 114.2813
339406 | G | 3 | 4.995 | 2022-10-27 01:18 | PlateAgilent 3_Vial7 | 0.2068027 | 0.003348945 | 0.5636643 | 0.2818321 | 56.42285
339407 | H | 3 | 4.98 | 2022-10-27 01:30 | PlateAgilent 3_Vial8 | 0.0194528 | 0.001352977 | 0.05302081 | 0.02651041 | 5.323375
339408 | I | 3 | 4.995 | 2022-10-27 01:43 | PlateAgilent 3_Vial9 | 0.05675531 | 0.0005570804 | 0.1546931 | 0.07734653 | 15.48479
339409 | J | 3 | 4.4 | 2022-10-27 01:56 | PlateAgilent 3_Vial10 | 0.2176903 | 0.004195989 | 0.5933398 | 0.2966699 | 67.42497
339410 | L | 3 | 5.2 | 2022-10-27 02:09 | PlateAgilent 3_Vial11 | 0.5623961 | 0.01134646 | 1.532875 | 0.7664373 | 147.3918
339411 | M | 3 | 4.6 | 2022-10-27 02:21 | PlateAgilent 3_Vial12 | 0.02048814 | 0.0009890811 | 0.05584275 | 0.02792137 | 6.069864
339412 | N | 3 | 5 | 2022-10-27 02:34 | PlateAgilent 3_Vial13 | 0.03568872 | 0.000600361 | 0.09727367 | 0.04863683 | 9.727367
339413 | O | 3 | 5 | 2022-10-27 02:47 | PlateAgilent 3_Vial14 | 0.2628976 | 0.004945485 | 0.7165573 | 0.3582786 | 71.65573
339414 | Blank |  |  | 2022-10-27 02:58 | PlateAgilent 3_Vial15 | 0.01576445 | 0.000263701 | 0.04296779 | 0.0214839 | #DIV/0!
339430 | A | 4 | 5.01 | 2022-10-27 03:12 | PlateAgilent 4_Vial1 | 0.5147553 | 0.01132739 | 1.403024 | 0.7015121 | 140.0224
339431 | B | 4 | 4.98 | 2022-10-27 03:25 | PlateAgilent 4_Vial2 | 0.2046453 | 0.003698005 | 0.5577842 | 0.2788921 | 56.00243
339432 | C | 4 | 5.055 | 2022-10-27 03:38 | PlateAgilent 4_Vial3 | 0.01842669 | 0.000783937 | 0.05022405 | 0.02511202 | 4.96776
339433 | D | 4 | 4.985 | 2022-10-27 03:50 | PlateAgilent 4_Vial4 | 0.6575061 | 0.6788287 | 1.792108 | 0.8960539 | 179.75
339434 | E | 4 | 4.99 | 2022-10-27 04:03 | PlateAgilent 4_Vial5 | 0.1035888 | 0.0009922753 | 0.2823431 | 0.1411715 | 28.29089
339435 | F | 4 | 5 | 2022-10-27 04:16 | PlateAgilent 4_Vial6 | 0.5633415 | 0.01040284 | 1.535451 | 0.7677257 | 153.5451
339436 | G | 4 | 5.01 | 2022-10-27 04:28 | PlateAgilent 4_Vial7 | 0.2935206 | 0.005352703 | 0.8000238 | 0.4000119 | 79.8427
339437 | H | 4 | 4.995 | 2022-10-27 04:41 | PlateAgilent 4_Vial8 | 0.01856676 | 0.001192912 | 0.05060581 | 0.02530291 | 5.065647
339438 | I | 4 | 4.995 | 2022-10-27 04:54 | PlateAgilent 4_Vial9 | 0.07990083 | 0.0004504252 | 0.2177788 | 0.1088894 | 21.79968
339439 | J | 4 | 4.3 | 2022-10-27 05:07 | PlateAgilent 4_Vial10 | 0.2303031 | 0.004798826 | 0.6277172 | 0.3138586 | 72.99037
339440 | L | 4 | 45 | 2022-10-27 05:19 | PlateAgilent 4_Vial11 | 0.5926829 | 0.01234456 | 1.615425 | 0.8077124 | 17.94916
339441 | N | 4 | 4.7 | 2022-10-27 05:32 | PlateAgilent 4_Vial12 | 0.07564781 | 0.0005885448 | 0.2061867 | 0.1030934 | 21.93476
339442 | O | 4 | 4.3 | 2022-10-27 05:44 | PlateAgilent 4_Vial13 | 0.2329189 | 0.004491147 | 0.634847 | 0.3174235 | 73.81941
339443 | Blank |  |  | 2022-10-27 05:56 | PlateAgilent 4_Vial14 | 0.01559091 | 0.0002870722 | 0.04249481 | 0.0212474 | #DIV/0!
339444 | Blank |  |  | 2022-10-27 06:08 | PlateAgilent 4_Vial15 | 0.01582761 | 0.0002312894 | 0.04313996 | 0.02156998 | #DIV/0!
339460 | A | 6 | 5.015 | 2022-10-27 06:22 | PlateAgilent 6_Vial1 | 0.6818093 | 0.01325766 | 1.858349 | 0.9291745 | 185.2791
339461 | B | 6 | 5.02 | 2022-10-27 06:34 | PlateAgilent 6_Vial2 | 0.02488711 | 0.000970235 | 0.06783264 | 0.03391632 | 6.756239
339462 | C | 6 | 5.025 | 2022-10-27 06:47 | PlateAgilent 6_Vial3 | 0.03409843 | 0.0006334342 | 0.09293914 | 0.04646957 | 9.247676
339463 | D | 6 | 5.02 | 2022-10-27 07:00 | PlateAgilent 6_Vial4 | 0.868759 | 0.2973203 | 2.367902 | 1.183951 | 235.8468
339464 | E | 6 | 5 | 2022-10-27 07:12 | PlateAgilent 6_Vial5 | 0.05696645 | 0.0006378529 | 0.1552685 | 0.07763427 | 15.52685
339465 | F | 6 | 5.015 | 2022-10-27 07:25 | PlateAgilent 6_Vial6 | 0.3731566 | 0.007702146 | 1.017081 | 0.5085404 | 101.4039
339466 | G | 6 | 5 | 2022-10-27 07:38 | PlateAgilent 6_Vial7 | 0.087051 | 0.0008416289 | 0.2372674 | 0.1186337 | 23.72674
339467 | H | 6 | 4.985 | 2022-10-27 07:50 | PlateAgilent 6_Vial8 | 0.01953626 | 0.0005224247 | 0.0532483 | 0.02662415 | 5.340853
339468 | I | 6 | 5.005 | 2022-10-27 08:03 | PlateAgilent 6_Vial9 | 0.01979109 | 0.0009341207 | 0.05394287 | 0.02697143 | 5.388898
339469 | J | 6 | 4.1 | 2022-10-27 08:16 | PlateAgilent 6_Vial10 | 0.03249501 | 0.0006952063 | 0.08856886 | 0.04428443 | 10.80108
339470 | L | 6 | 4.6 | 2022-10-27 08:28 | PlateAgilent 6_Vial11 | 0.08938336 | 0.0008899012 | 0.2436245 | 0.1218123 | 26.48093
339471 | N | 6 | 5.6 | 2022-10-27 08:41 | PlateAgilent 6_Vial12 | 0.02098773 | 0.0008250167 | 0.05720443 | 0.02860222 | 5.107539
339472 | O | 6 | 4.8 | 2022-10-27 08:54 | PlateAgilent 6_Vial13 | 0.4374189 | 0.009553965 | 1.192235 | 0.5961175 | 124.1911
339473 | Blank |  |  | 2022-10-27 09:05 | PlateAgilent 6_Vial14 | 0.01565902 | 0.000559374 | 0.04268043 | 0.02134022 | #DIV/0!
339474 | Blank |  |  | 2022-10-27 09:17 | PlateAgilent 6_Vial15 | 0.01494877 | 0.0011484 | 0.04074457 | 0.02037228 | #DIV/0!
339475 | A | 5 | 5.005 | 2022-10-27 12:46 | PlateAgilent 5_Vial1 | 0.4801868 | 0.01049004 | 1.308804 | 0.6544019 | 130.7496
339476 | B | 5 | 4.955 | 2022-10-27 12:59 | PlateAgilent 5_Vial2 | 0.1004402 | 0.001518129 | 0.2737612 | 0.1368806 | 27.62475
339477 | C | 5 | 5 | 2022-10-27 13:12 | PlateAgilent 5_Vial3 | 0.0431742 | 0.0006360976 | 0.1176762 | 0.0588381 | 11.76762
339478 | D | 5 | 5.02 | 2022-10-27 13:24 | PlateAgilent 5_Vial4 | 0.8538211 | 0.02130814 | 2.327187 | 1.163593 | 231.7915
339479 | E | 5 | 5 | 2022-10-27 13:37 | PlateAgilent 5_Vial5 | 0.02693441 | 0.001324148 | 0.07341279 | 0.0367064 | 7.341279
339480 | F | 5 | 4.995 | 2022-10-27 13:50 | PlateAgilent 5_Vial6 | 0.3292497 | 0.007248781 | 0.8974074 | 0.4487037 | 89.83057
339481 | G | 5 | 4.995 | 2022-10-27 14:02 | PlateAgilent 5_Vial7 | 0.03475616 | 0.001231222 | 0.09473187 | 0.04736594 | 9.48267
339482 | H | 5 | 4.995 | 2022-10-27 14:15 | PlateAgilent 5_Vial8 | 0.02542426 | 0.0009585744 | 0.06929671 | 0.03464836 | 6.936608
339483 | I | 5 | 5.015 | 2022-10-27 14:28 | PlateAgilent 5_Vial9 | 0.04877069 | 0.0006128253 | 0.1329301 | 0.06646503 | 13.25325
339484 | J | 5 | 4.6 | 2022-10-27 14:41 | PlateAgilent 5_Vial10 | 0.07089291 | 0.0008516675 | 0.1932267 | 0.09661334 | 21.0029
339485 | L | 5 | 4.6 | 2022-10-27 14:53 | PlateAgilent 5_Vial11 | 0.2187722 | 0.003845782 | 0.5962886 | 0.2981443 | 64.81398
339486 | N | 5 | 5.8 | 2022-10-27 15:06 | PlateAgilent 5_Vial12 | 0.03813785 | 0.0008814396 | 0.1039491 | 0.05197453 | 8.961126
339487 | O | 5 | 5.6 | 2022-10-27 15:19 | PlateAgilent 5_Vial13 | 0.5515518 | 0.01275125 | 1.503317 | 0.7516586 | 134.2248
| Blank |  |  | 2022-10-27 15:30 | PlateAgilent 5_Vial14 | 0.01710163 | 0.0004738532 | 0.04661245 | 0.02330623 | #DIV/0!
| Blank |  |  | 2022-10-27 15:42 | PlateAgilent 5_Vial15 | 0.01727456 | 0.000301718 | 0.04708378 | 0.02354189 | #DIV/0!
339501 | A | 7 | 5.005 | 2022-10-27 15:56 | PlateAgilent 7_Vial1 | 0.8739468 | 0.02024899 | 2.382042 | 1.191021 | 237.9662
339502 | B | 7 | 4.99 | 2022-10-27 16:08 | PlateAgilent 7_Vial2 | 0.382394 | 0.008081906 | 1.042258 | 0.5211292 | 104.4347
339503 | C | 7 | 5.085 | 2022-10-27 16:21 | PlateAgilent 7_Vial3 | 0.02281345 | 0.0007277555 | 0.06218066 | 0.03109033 | 6.114126
339504 | D | 7 | 5.02 | 2022-10-27 16:34 | PlateAgilent 7_Vial4 | 0.9580051 | 0.02067107 | 2.611152 | 1.305576 | 260.0749
339505 | E | 7 | 5.005 | 2022-10-27 16:46 | PlateAgilent 7_Vial5 | 0.1157191 | 0.001595852 | 0.3154055 | 0.1577028 | 31.50904
339506 | F | 7 | 4.995 | 2022-10-27 16:59 | PlateAgilent 7_Vial6 | 0.7773868 | 0.01980631 | 2.118856 | 1.059428 | 212.0977
339507 | G | 7 | 5.005 | 2022-10-27 17:12 | PlateAgilent 7_Vial7 | 0.2553767 | 0.005661457 | 0.6960584 | 0.3480292 | 69.5363
339508 | H | 7 | 5.015 | 2022-10-27 17:24 | PlateAgilent 7_Vial8 | 0.02126957 | 0.0009958407 | 0.05797263 | 0.02898632 | 5.779924
339509 | I | 7 | 5.005 | 2022-10-27 17:37 | PlateAgilent 7_Vial9 | 0.06939476 | 0.0005848377 | 0.1891433 | 0.09457166 | 18.89544
339510 | J | 7 | 4.1 | 2022-10-27 17:50 | PlateAgilent 7_Vial10 | 0.0536227 | 0.0009969438 | 0.1461548 | 0.07307738 | 17.82375
339511 | L | 7 | 5.4 | 2022-10-27 18:02 | PlateAgilent 7_Vial11 | 0.119878 | 0.001826215 | 0.3267411 | 0.1633706 | 30.25381
339512 | N | 7 | 5.1 | 2022-10-27 18:15 | PlateAgilent 7_Vial12 | 0.04485811 | 0.0009188236 | 0.1222659 | 0.06113295 | 11.98685
339513 | O | 7 | 5.9 | 2022-10-27 18:28 | PlateAgilent 7_Vial13 | 0.2553657 | 0.005201981 | 0.6960282 | 0.3480141 | 58.98544
| Blank | [7 empty] | 0 | #DIV/0!
| Blank | [7 empty] | 0 | #DIV/0!
| P | 1 | 4.5 | [5 empty] | 0 | 0
| P | 2 | 5.8 | [5 empty] | 0 | 0
| P | 3 | 5.1 | [5 empty] | 0 | 0
| P | 4 | 4.6 | [5 empty] | 0 | 0
| Blank | [7 empty] | 0 | #DIV/0!
| Q | 1 | 5.4 | [5 empty] | 0 | 0
| Q | 2 | 4.6 | [5 empty] | 0 | 0
| Q | 3 | 4.4 | [5 empty] | 0 | 0
| Q | 4 | 5.3 | [5 empty] | 0 | 0
| Blank | [7 empty] | 0 | #DIV/0!
| K | 1 | 5 | [5 empty] | 0 | 0
| K | 2 | 5 | [5 empty] | 0 | 0
| K | 3 | 5 | [5 empty] | 0 | 0
| K | 4 | 5.185 | [5 empty] | 0 | 0
| Blank | [7 empty] | 0 | #DIV/0!

## Low pH
form_id | Name | Code | Dispense | Test | form_datetime | sample_name | Baratron_Avg | calc_%_N2_Avg | calc_%_H2_Avg | calc_%_H2_2STD | calc_%_H2_umol | calc_%_H2_umol/h | calc_%_H2_umol/hg
341208 | A | 1 | 5.03 | Low pH | 2022-11-30 13:20 | PlateAgilent 1_Vial1 | 0.978827 | 99.84126 | 0.01854067 | 0.0005342045 | 0.0505347 | 0.02526735 | 5.02333
341209 | B | 1 | 5.06 | Low pH | 2022-11-30 13:31 | PlateAgilent 1_Vial2 | 0.925802 | 99.7716 | 0.02043116 | 0.0007594074 | 0.05568744 | 0.02784372 | 5.502711
341210 | C | 1 | 4.93 | Low pH | 2022-11-30 13:43 | PlateAgilent 1_Vial3 | 0.925802 | 99.84333 | 0.02003788 | 0.00097342 | 0.05461551 | 0.02730776 | 5.539099
341211 | D | 1 | 4.92 | Low pH | 2022-11-30 13:55 | PlateAgilent 1_Vial4 | 0.928577 | 99.8497 | 0.02108992 | 0.0008021482 | 0.05748297 | 0.02874148 | 5.841765
341212 | E | 1 | 5.04 | Low pH | 2022-11-30 14:06 | PlateAgilent 1_Vial5 | 0.923027 | 99.86285 | 0.02106101 | 0.0005810164 | 0.05740417 | 0.02870208 | 5.694858
341213 | F | 1 | 5.1 | Low pH | 2022-11-30 14:20 | PlateAgilent 1_Vial6 | 0.928577 | 99.88749 | 0.02136606 | 0.001253826 | 0.05823563 | 0.02911781 | 5.709375
341214 | G | 1 | 5.03 | Low pH | 2022-11-30 14:31 | PlateAgilent 1_Vial7 | 0.928577 | 99.82026 | 0.02093394 | 0.0009156663 | 0.05705782 | 0.02852891 | 5.671752
341215 | H | 1 | 5 | Low pH | 2022-11-30 14:43 | PlateAgilent 1_Vial8 | 0.925802 | 99.7694 | 0.0208143 | 0.001188268 | 0.05673175 | 0.02836588 | 5.673175
341216 | I | 1 | 5.01 | Low pH | 2022-11-30 14:55 | PlateAgilent 1_Vial9 | 0.925802 | 99.76501 | 0.02107505 | 0.0009658025 | 0.05744244 | 0.02872122 | 5.732778
341217 | O | 1 | 4.94 | Low pH | 2022-11-30 15:08 | PlateAgilent 1_Vial10 | 0.923027 | 99.86034 | 0.02243119 | 0.001555408 | 0.06113875 | 0.03056937 | 6.188133
341218 | T | 1 | 4.95 | Low pH | 2022-11-30 15:21 | PlateAgilent 1_Vial11 | 0.925802 | 99.84522 | 0.02733827 | 0.001517382 | 0.07451356 | 0.03725678 | 7.526622
341219 | Blank | Blank | Blank | Blank | 2022-11-30 15:32 | PlateAgilent 1_Vial12 | 0.931352 | 99.6191 | 0.02172833 | 0.0009557483 | 0.05922304 | 0.02961152 | #VALUE!
341220 | Blank | Blank | Blank | Blank | 2022-11-30 15:43 | PlateAgilent 1_Vial13 | 0.925802 | 99.59959 | 0.02160964 | 0.0008024753 | 0.05889952 | 0.02944976 | #VALUE!
341221 | D9 | 1 | 4.95 | Low pH | 2022-11-30 15:55 | PlateAgilent 1_Vial14 | 0.931352 | 99.61055 | 0.02143715 | 0.000649344 | 0.05842939 | 0.02921469 | 5.901958
341222 | D10 | 1 | 5.01 | Low pH | 2022-11-30 16:06 | PlateAgilent 1_Vial15 | 0.928577 | 99.61103 | 0.02132157 | 0.0003638128 | 0.05811436 | 0.02905718 | 5.799836
341223 | A | 2 | 5.08 | Low pH | 2022-11-30 16:19 | PlateAgilent 2_Vial1 | 0.934202 | 99.84306 | 0.02134026 | 0.0006984234 | 0.0581653 | 0.02908265 | 5.724931
341224 | B | 2 | 4.92 | Low pH | 2022-11-30 16:31 | PlateAgilent 2_Vial2 | 0.923027 | 99.76365 | 0.0216367 | 0.0005242198 | 0.05897328 | 0.02948664 | 5.993219
341225 | C | 2 | 4.91 | Low pH | 2022-11-30 16:43 | PlateAgilent 2_Vial3 | 0.923027 | 99.8174 | 0.02126167 | 0.001089832 | 0.0579511 | 0.02897555 | 5.901334
341226 | D | 2 | 5.05 | Low pH | 2022-11-30 16:56 | PlateAgilent 2_Vial4 | 0.920252 | 99.86632 | 0.02116938 | 0.002054462 | 0.05769954 | 0.02884977 | 5.712826
341227 | E | 2 | 5.04 | Low pH | 2022-11-30 17:07 | PlateAgilent 2_Vial5 | 0.925802 | 99.87075 | 0.0213206 | 0.0008516984 | 0.05811173 | 0.02905586 | 5.765052
341228 | F | 2 | 5.08 | Low pH | 2022-11-30 17:20 | PlateAgilent 2_Vial6 | 0.925802 | 99.8747 | 0.02138685 | 0.001067234 | 0.0582923 | 0.02914615 | 5.737431
341229 | G | 2 | 5.05 | Low pH | 2022-11-30 17:32 | PlateAgilent 2_Vial7 | 0.920252 | 99.82835 | 0.02102956 | 0.001268629 | 0.05731846 | 0.02865923 | 5.675095
341230 | H | 2 | 5.06 | Low pH | 2022-11-30 17:43 | PlateAgilent 2_Vial8 | 0.925802 | 99.77277 | 0.02105697 | 0.001045295 | 0.05739318 | 0.02869659 | 5.671263
341231 | I | 2 | 4.99 | Low pH | 2022-11-30 17:55 | PlateAgilent 2_Vial9 | 0.925802 | 99.76998 | 0.02084192 | 0.000989807 | 0.05680701 | 0.02840351 | 5.692085
341232 | O | 2 | 5.03 | Low pH | 2022-11-30 18:08 | PlateAgilent 2_Vial10 | 0.923027 | 99.85305 | 0.02415021 | 0.001058304 | 0.06582416 | 0.03291208 | 6.543157
341233 | T | 2 | 5.08 | Low pH | 2022-11-30 18:21 | PlateAgilent 2_Vial11 | 0.931352 | 99.69797 | 0.1757728 | 0.002566434 | 0.4790888 | 0.2395444 | 47.15441
341234 | Blank | Blank | Blank | Blank | 2022-11-30 18:32 | PlateAgilent 2_Vial12 | 0.931352 | 99.61748 | 0.02156694 | 0.0005679158 | 0.05878315 | 0.02939158 | #VALUE!
341235 | Blank | Blank | Blank | Blank | 2022-11-30 18:44 | PlateAgilent 2_Vial13 | 0.925802 | 99.44422 | 0.02122653 | 0.0007639897 | 0.05785531 | 0.02892766 | #VALUE!
341236 | Blank | Blank | Blank | Blank | 2022-11-30 18:55 | PlateAgilent 2_Vial14 | 0.931352 | 99.60965 | 0.02095993 | 0.0007271328 | 0.05712868 | 0.02856434 | #VALUE!
341237 | Blank | Blank | Blank | Blank | 2022-11-30 19:07 | PlateAgilent 2_Vial15 | 0.931352 | 99.61792 | 0.02112569 | 0.0002492742 | 0.05758047 | 0.02879023 | #VALUE!
341238 | A | 3 | 5.02 | Low pH | 2022-11-30 19:21 | PlateAgilent 3_Vial1 | 0.931352 | 99.87239 | 0.02177524 | 0.001443165 | 0.05935089 | 0.02967544 | 5.911443
341239 | B | 3 | 5.04 | Low pH | 2022-11-30 19:33 | PlateAgilent 3_Vial2 | 0.923027 | 99.76604 | 0.02141632 | 0.0009443169 | 0.05837262 | 0.02918631 | 5.790935
341240 | C | 3 | 4.95 | Low pH | 2022-11-30 19:44 | PlateAgilent 3_Vial3 | 0.934202 | 99.84447 | 0.02113423 | 0.0007054195 | 0.05760375 | 0.02880188 | 5.818561
341241 | D | 3 | 5.09 | Low pH | 2022-11-30 19:57 | PlateAgilent 3_Vial4 | 0.923027 | 99.88024 | 0.02198873 | 0.0008819191 | 0.05993278 | 0.02996639 | 5.887307
341242 | E | 3 | 5.07 | Low pH | 2022-11-30 20:09 | PlateAgilent 3_Vial5 | 0.920252 | 99.86623 | 0.02136013 | 0.0008238175 | 0.05821946 | 0.02910973 | 5.741564
341243 | F | 3 | 4.99 | Low pH | 2022-11-30 20:22 | PlateAgilent 3_Vial6 | 0.925802 | 99.89233 | 0.02220766 | 0.0008968461 | 0.06052951 | 0.03026476 | 6.065082
341244 | G | 3 | 5.02 | Low pH | 2022-11-30 20:34 | PlateAgilent 3_Vial7 | 0.925802 | 99.82812 | 0.02149598 | 0.0007533024 | 0.05858975 | 0.02929488 | 5.835633
341245 | H | 3 | 4.98 | Low pH | 2022-11-30 20:46 | PlateAgilent 3_Vial8 | 0.928577 | 99.77342 | 0.0217621 | 0.0004290188 | 0.05931508 | 0.02965754 | 5.95533
341246 | I | 3 | 5.01 | Low pH | 2022-11-30 20:57 | PlateAgilent 3_Vial9 | 0.923027 | 99.792 | 0.02135217 | 0.00108404 | 0.05819778 | 0.02909889 | 5.808161
341247 | O | 3 | 5.04 | Low pH | 2022-11-30 21:10 | PlateAgilent 3_Vial10 | 0.925802 | 99.86225 | 0.02684778 | 0.0009145401 | 0.07317669 | 0.03658835 | 7.259592
341248 | T | 3 | 5.08 | Low pH | 2022-11-30 21:23 | PlateAgilent 3_Vial11 | 0.931352 | 99.6573 | 0.2080319 | 0.004044876 | 0.5670146 | 0.2835073 | 55.80852
341249 | Blank | Blank | Blank | Blank | 2022-11-30 21:35 | PlateAgilent 3_Vial12 | 0.928577 | 99.35016 | 0.02169432 | 0.0005797919 | 0.05913034 | 0.02956517 | #VALUE!
341250 | Blank | Blank | Blank | Blank | 2022-11-30 21:46 | PlateAgilent 3_Vial13 | 0.928577 | 99.60651 | 0.02089101 | 0.0006405056 | 0.05694083 | 0.02847041 | #VALUE!
341251 | Blank | Blank | Blank | Blank | 2022-11-30 21:58 | PlateAgilent 3_Vial14 | 0.928577 | 99.61494 | 0.0208181 | 0.001132021 | 0.05674211 | 0.02837106 | #VALUE!
341252 | Blank | Blank | Blank | Blank | 2022-11-30 22:09 | PlateAgilent 3_Vial15 | 0.931352 | 99.61552 | 0.02058183 | 0.0006595123 | 0.05609813 | 0.02804906 | #VALUE!
341253 | A | 4 | 5.13 | Low pH | 2022-11-30 22:22 | PlateAgilent 4_Vial1 | 0.934202 | 99.81855 | 0.02157336 | 0.0006616227 | 0.05880064 | 0.02940032 | 5.731057
341254 | B | 4 | 5.06 | Low pH | 2022-11-30 22:34 | PlateAgilent 4_Vial2 | 0.925802 | 99.76395 | 0.020471 | 0.00126982 | 0.05579605 | 0.02789802 | 5.513443
341255 | C | 4 | 4.97 | Low pH | 2022-11-30 22:46 | PlateAgilent 4_Vial3 | 0.925802 | 99.81861 | 0.0209375 | 0.0009580079 | 0.05706754 | 0.02853377 | 5.741201
341256 | D | 4 | 4.95 | Low pH | 2022-11-30 22:57 | PlateAgilent 4_Vial4 | 0.931352 | 99.80737 | 0.02114946 | 0.0004259766 | 0.05764526 | 0.02882263 | 5.822754
341257 | E | 4 | 4.98 | Low pH | 2022-11-30 23:09 | PlateAgilent 4_Vial5 | 0.931352 | 99.82664 | 0.02157652 | 0.0004304037 | 0.05880925 | 0.02940463 | 5.904543
341258 | F | 4 | 4.95 | Low pH | 2022-11-30 23:21 | PlateAgilent 4_Vial6 | 0.928577 | 99.8642 | 0.0213243 | 0.000868836 | 0.05812181 | 0.02906091 | 5.87089
341259 | G | 4 | 5.04 | Low pH | 2022-11-30 23:33 | PlateAgilent 4_Vial7 | 0.928577 | 99.82119 | 0.02101736 | 0.0007923484 | 0.05728522 | 0.02864261 | 5.683057
341260 | H | 4 | 5 | Low pH | 2022-11-30 23:44 | PlateAgilent 4_Vial8 | 0.934202 | 99.76775 | 0.02119368 | 0.0008962542 | 0.0577658 | 0.0288829 | 5.77658
341261 | I | 4 | 5 | Low pH | 2022-11-30 23:56 | PlateAgilent 4_Vial9 | 0.931352 | 99.79233 | 0.02152844 | 0.001085562 | 0.0586782 | 0.0293391 | 5.86782
341262 | O | 4 | 5.04 | Low pH | 2022-12-01 00:09 | PlateAgilent 4_Vial10 | 0.925802 | 99.84735 | 0.02254802 | 0.00147765 | 0.06145719 | 0.0307286 | 6.096944
341263 | T | 4 | 4.98 | Low pH | 2022-12-01 00:22 | PlateAgilent 4_Vial11 | 0.931352 | 99.81782 | 0.03570784 | 0.0006019571 | 0.09732578 | 0.04866289 | 9.771665
341264 | Blank | Blank | Blank | Blank | 2022-12-01 00:33 | PlateAgilent 4_Vial12 | 0.928577 | 99.61152 | 0.02121866 | 0.0008660131 | 0.05783388 | 0.02891694 | #VALUE!
341265 | Blank | Blank | Blank | Blank | 2022-12-01 00:45 | PlateAgilent 4_Vial13 | 0.923027 | 99.60769 | 0.02144707 | 0.0005425678 | 0.05845644 | 0.02922822 | #VALUE!
341266 | Blank | Blank | Blank | Blank | 2022-12-01 00:57 | PlateAgilent 4_Vial14 | 0.925802 | 99.84941 | 0.02151063 | 0.00174826 | 0.05862968 | 0.02931484 | #VALUE!
341267 | Blank | Blank | Blank | Blank | 2022-12-01 01:10 | PlateAgilent 4_Vial15 | 0.931352 | 99.8611 | 0.02191568 | 0.001357464 | 0.05973367 | 0.02986684 | #VALUE!
341268 | A | 1 | 5.12 | High pH | 2022-12-01 01:24 | PlateAgilent 5_Vial1 | 0.934202 | 99.47717 | 0.4769403 | 0.01049183 | 1.299955 | 0.6499776 | 126.9487
341269 | D | 1 | 5.11 | High pH | 2022-12-01 01:37 | PlateAgilent 5_Vial2 | 0.936977 | 98.83469 | 1.120332 | 0.0255424 | 3.053591 | 1.526796 | 298.7858
341270 | F | 1 | 5.02 | High pH | 2022-12-01 01:50 | PlateAgilent 5_Vial3 | 0.936977 | 99.50745 | 0.4479111 | 0.008864015 | 1.220833 | 0.6104163 | 121.5969
341271 | G | 1 | 5.03 | High pH | 2022-12-01 02:03 | PlateAgilent 5_Vial4 | 0.928577 | 99.78439 | 0.1708445 | 0.002352708 | 0.4656562 | 0.2328281 | 46.2879
341272 | O | 1 | 5.02 | High pH | 2022-12-01 02:16 | PlateAgilent 5_Vial5 | 0.928577 | 99.75235 | 0.2019552 | 0.003685761 | 0.5504518 | 0.2752259 | 54.82588
341273 | T | 1 | 4.99 | High pH | 2022-12-01 02:29 | PlateAgilent 5_Vial6 | 0.936977 | 98.60246 | 1.351989 | 0.03659849 | 3.685001 | 1.8425 | 369.2386
341274 | Blank | Blank | Blank | Blank | 2022-12-01 02:40 | PlateAgilent 5_Vial7 | 0.925802 | 99.62048 | 0.02282796 | 0.0004676331 | 0.0622202 | 0.0311101 | #VALUE!
341275 | A | 2 | 5 | High pH | 2022-12-01 02:53 | PlateAgilent 5_Vial8 | 0.931352 | 99.88695 | 0.06753318 | 0.0005085365 | 0.1840694 | 0.09203468 | 18.40694
341276 | D | 2 | 5 | High pH | 2022-12-01 03:06 | PlateAgilent 5_Vial9 | 0.923027 | 99.79275 | 0.1616889 | 0.00278674 | 0.4407014 | 0.2203507 | 44.07014
341277 | F | 2 | 5.01 | High pH | 2022-12-01 03:19 | PlateAgilent 5_Vial10 | 0.925802 | 99.92313 | 0.03146048 | 0.001308933 | 0.08574911 | 0.04287456 | 8.557796
341278 | G | 2 | 5.03 | High pH | 2022-12-01 03:32 | PlateAgilent 5_Vial11 | 0.923027 | 99.93006 | 0.0239416 | 0.001474951 | 0.06525556 | 0.03262778 | 6.486636
341279 | O | 2 | 4.97 | High pH | 2022-12-01 03:45 | PlateAgilent 5_Vial12 | 0.925802 | 99.73435 | 0.2194431 | 0.004354786 | 0.5981172 | 0.2990586 | 60.17276
341280 | T | 2 | 5.08 | High pH | 2022-12-01 03:58 | PlateAgilent 5_Vial13 | 0.928577 | 98.91632 | 1.038323 | 0.0229748 | 2.830067 | 1.415033 | 278.5499
341281 | Blank | Blank | Blank | Blank | 2022-12-01 04:09 | PlateAgilent 5_Vial14 | 0.920252 | 99.60675 | 0.02307902 | 0.0004776659 | 0.06290449 | 0.03145225 | #VALUE!
341282 | Blank | Blank | Blank | Blank | 2022-12-01 04:21 | PlateAgilent 5_Vial15 | 0.923027 | 99.60037 | 0.02203532 | 0.0008318762 | 0.06005977 | 0.03002988 | #VALUE!
341283 | A | 3 | 5.01 | High pH | 2022-12-01 04:35 | PlateAgilent 6_Vial1 | 0.920252 | 99.87999 | 0.06936755 | 0.0005780273 | 0.1890691 | 0.09453457 | 18.86918
341284 | D | 3 | 5 | High pH | 2022-12-01 04:48 | PlateAgilent 6_Vial2 | 0.920252 | 99.6622 | 0.2900159 | 0.005984902 | 0.7904714 | 0.3952357 | 79.04714
341285 | F | 3 | 5.01 | High pH | 2022-12-01 05:00 | PlateAgilent 6_Vial3 | 0.925802 | 99.8682 | 0.08554698 | 0.0003961385 | 0.233168 | 0.116584 | 23.27026
341286 | G | 3 | 4.96 | High pH | 2022-12-01 05:13 | PlateAgilent 6_Vial4 | 0.923027 | 99.93012 | 0.02410074 | 0.001429588 | 0.06568932 | 0.03284466 | 6.621908
341287 | O | 3 | 5.03 | High pH | 2022-12-01 05:26 | PlateAgilent 6_Vial5 | 0.923027 | 99.74571 | 0.2084453 | 0.003440425 | 0.5681414 | 0.2840707 | 56.47529
341288 | T | 3 | 4.99 | High pH | 2022-12-01 05:39 | PlateAgilent 6_Vial6 | 0.928577 | 99.00228 | 0.9510108 | 0.02132916 | 2.592088 | 1.296044 | 259.7283
341289 | Blank | Blank | Blank | Blank | 2022-12-01 05:51 | PlateAgilent 6_Vial7 | 0.923027 | 99.61619 | 0.02225548 | 0.0007473072 | 0.06065984 | 0.03032992 | #VALUE!
341290 | A | 4 | 5.01 | High pH | 2022-12-01 06:04 | PlateAgilent 6_Vial8 | 0.923027 | 99.92046 | 0.03332672 | 0.001353881 | 0.09083577 | 0.04541788 | 9.065446
341291 | D | 4 | 4.99 | High pH | 2022-12-01 06:16 | PlateAgilent 6_Vial9 | 0.920252 | 99.85332 | 0.1007082 | 0.0007304673 | 0.2744917 | 0.1372458 | 27.50418
341292 | F | 4 | 5.05 | High pH | 2022-12-01 06:29 | PlateAgilent 6_Vial10 | 0.923027 | 99.92781 | 0.02503478 | 0.001088555 | 0.06823515 | 0.03411757 | 6.755955
341293 | G | 4 | 5.01 | High pH | 2022-12-01 06:42 | PlateAgilent 6_Vial11 | 0.920252 | 99.92959 | 0.02407796 | 0.001781603 | 0.06562721 | 0.0328136 | 6.549622
341294 | O | 4 | 5.04 | High pH | 2022-12-01 06:55 | PlateAgilent 6_Vial12 | 0.934202 | 99.58487 | 0.3675231 | 0.006408089 | 1.001726 | 0.500863 | 99.37759
341295 | T | 4 | 4.97 | High pH | 2022-12-01 07:08 | PlateAgilent 6_Vial13 | 0.925802 | 99.46499 | 0.4883933 | 0.009460667 | 1.331171 | 0.6655857 | 133.9207
341296 | Blank | Blank | Blank | Blank | 2022-12-01 07:20 | PlateAgilent 6_Vial14 | 0.931352 | 99.60746 | 0.02262229 | 0.0002767137 | 0.06165963 | 0.03082982 | #VALUE!
341297 | Blank | Blank | Blank | Blank | 2022-12-01 07:31 | PlateAgilent 6_Vial15 | 0.934202 | 99.61121 | 0.02140184 | 0.0004619837 | 0.05833316 | 0.02916658 | #VALUE!