## Sheet1
Catalyst | Test | H2 Evol
CNx-CNC | Cellulose + NaOH | 28.0068
CNx-CNC | Glucose + NaOH | 22.10319
CNx-CNC | Glycerol | 14.81704
CNx-CNC | Glycerol + NaOH | 56.11931
CNx-CNC | Lactic Acid + NaOH | 9.785599
CNx-CNC@Al | Cellobiose + AcOH | 6.096944
CNx-CNC@Al | Cellobiose + NaOH | 99.37759
CNx-CNC@Al | Cellulose + NaOH | 167.0042
CNx-CNC@Al | Glucose + AcOH | 6.188133
CNx-CNC@Al | Glucose + NaOH | 54.82588
CNx-CNC@Al | Glycerol | 13.01283
CNx-CNC@Al | Glycerol + NaOH | 120.9941
CNx-CNC@Al | Lactic Acid + NaOH | 10.37206
CNx-CNC@Al | Mannose + AcOH | 7.259592
CNx-CNC@Al | Mannose + NaOH | 56.47529
CNx-CNC@Al | Xylose + AcOH | 6.543157
CNx-CNC@Al | Xylose + NaOH | 60.17276
5-84 | Cellobiose + AcOH | 5.731057
5-84 | Cellobiose + NaOH | 9.065446
5-84 | Cellulose + NaOH | 6.053805
5-84 | Glucose + AcOH | 5.02333
5-84 | Glucose + NaOH | 10.07363
5-84 | Glycerol | 12.07181
5-84 | Glycerol + NaOH | 13.8274
5-84 | Lactic Acid + NaOH | 13.78459
5-84 | Mannose + AcOH | 5.911443
5-84 | Mannose + NaOH | 18.86918
5-84 | Xylose + AcOH | 5.724931
5-84 | Xylose + NaOH | 18.40694
5-58 | Cellobiose + AcOH | 5.513443
5-58 | Cellulose + NaOH | 6.053805
5-58 | Glucose + AcOH | 5.502711
5-58 | Glucose + NaOH | 10.07363
5-58 | Glycerol | 12.07181
5-58 | Glycerol + NaOH | 13.8274
5-58 | Lactic Acid + NaOH | 13.78459
5-58 | Mannose + AcOH | 5.790935
5-58 | Xylose + AcOH | 5.993219
4-56 | Cellobiose + AcOH | 5.741201
4-56 | Cellulose + NaOH | 11.56264
4-56 | Glucose + AcOH | 5.539099
4-56 | Glucose + NaOH | 11.24252
4-56 | Glycerol | 10.90396
4-56 | Glycerol + NaOH | 15.22839
4-56 | Lactic Acid + NaOH | 12.48879
4-56 | Mannose + AcOH | 5.818561
4-56 | Xylose + AcOH | 5.901334
4-36 | Cellobiose + AcOH | 5.822754
4-36 | Cellobiose + NaOH | 27.50418
4-36 | Cellulose + NaOH | 10.4274
4-36 | Glucose + AcOH | 5.841765
COF | Glucose + NaOH | 298.7858
4-36 | Glycerol | 11.91074
4-36 | Glycerol + NaOH | 22.05638
4-36 | Lactic Acid + NaOH | 6.090743
4-36 | Mannose + AcOH | 5.887307
COF | Mannose + NaOH | 79.04714
4-36 | Xylose + AcOH | 5.712826
COF | Xylose + NaOH | 44.07014
4-16 | Cellobiose + AcOH | 5.904543
4-16 | Cellulose + NaOH | 10.08317
4-16 | Glucose + AcOH | 5.694858
4-16 | Glucose + NaOH | 86.7355
4-16 | Glycerol | 11.61844
4-16 | Glycerol + NaOH | 18.52413
4-16 | Lactic Acid + NaOH | 9.145006
4-16 | Mannose + AcOH | 5.741564
4-16 | Xylose + AcOH | 5.765052
4-58 | Cellobiose + AcOH | 5.87089
4-58 | Cellobiose + NaOH | 6.755955
4-58 | Cellulose + NaOH | 10.83242
4-58 | Glucose + AcOH | 5.709375
4-58 | Glucose + NaOH | 121.5969
4-58 | Glycerol | 11.88835
4-58 | Glycerol + NaOH | 15.45843
4-58 | Lactic Acid + NaOH | 9.086791
4-58 | Mannose + AcOH | 6.065082
4-58 | Mannose + NaOH | 23.27026
4-58 | Xylose + AcOH | 5.737431
4-58 | Xylose + NaOH | 8.557796
5-55 | Cellobiose + AcOH | 5.683057
5-55 | Cellobiose + NaOH | 6.549622
5-55 | Cellulose + NaOH | 10.34608
5-55 | Glucose + AcOH | 5.671752
5-55 | Glucose + NaOH | 46.2879
5-55 | Glycerol | 11.49736
5-55 | Glycerol + NaOH | 14.11637
5-55 | Lactic Acid + NaOH | 9.451966
5-55 | Mannose + AcOH | 5.835633
5-55 | Mannose + NaOH | 6.621908
5-55 | Xylose + AcOH | 5.675095
5-55 | Xylose + NaOH | 6.486636
6-14 | Cellobiose + AcOH | 5.77658
6-14 | Cellulose + NaOH | 10.06608
6-14 | Glucose + AcOH | 5.673175
6-14 | Glucose + NaOH | 12.07808
6-14 | Glycerol | 11.65662
6-14 | Glycerol + NaOH | 13.74648
6-14 | Lactic Acid + NaOH | 9.798517
6-14 | Mannose + AcOH | 5.95533
6-14 | Xylose + AcOH | 5.671263
6-31 | Cellobiose + AcOH | 5.86782
6-31 | Cellulose + NaOH | 9.981214
6-31 | Glucose + AcOH | 5.732778
6-31 | Glucose + NaOH | 17.5675
6-31 | Glycerol | 11.56981
6-31 | Glycerol + NaOH | 13.20817
6-31 | Lactic Acid + NaOH | 9.50982
6-31 | Mannose + AcOH | 5.808161
6-31 | Xylose + AcOH | 5.692085
PCN | Cellobiose + AcOH | 9.771665
PCN | Cellobiose + NaOH | 133.9207
PCN | Glucose + AcOH | 7.526622
PCN | Glucose + NaOH | 369.2386
PCN | Mannose + AcOH | 55.80852
PCN | Mannose + NaOH | 259.7283
PCN | Xylose + AcOH | 47.15441
PCN | Xylose + NaOH | 278.5499