## Sheet1
Catalyst | Test | Biomass | Biomass + Test | Code | Test1 | H2 Evol
COF A | Glucose + NaOH | Glucose | Glucose + NaOH | 1 | NaOH | 126.9487 | +
COF A | Xylose + NaOH | Xylose | Xylose + NaOH | 2 | NaOH | 18.40694
COF A | Mannose + NaOH | Mannose | Mannose + NaOH | 3 | NaOH | 18.86918
COF A | Cellobiose + NaOH | Cellobiose | Cellobiose + NaOH | 4 | NaOH | 9.065446
COF D | Glucose + NaOH | Glucose | Glucose + NaOH | 1 | NaOH | 298.7858
COF D | Xylose + NaOH | Xylose | Xylose + NaOH | 2 | NaOH | 44.07014
COF D | Mannose + NaOH | Mannose | Mannose + NaOH | 3 | NaOH | 79.04714
COF D | Cellobiose + NaOH | Cellobiose | Cellobiose + NaOH | 4 | NaOH | 27.50418
COF F | Glucose + NaOH | Glucose | Glucose + NaOH | 1 | NaOH | 121.5969
COF F | Xylose + NaOH | Xylose | Xylose + NaOH | 2 | NaOH | 8.557796
COF F | Mannose + NaOH | Mannose | Mannose + NaOH | 3 | NaOH | 23.27026
COF F | Cellobiose + NaOH | Cellobiose | Cellobiose + NaOH | 4 | NaOH | 6.755955
COF G | Glucose + NaOH | Glucose | Glucose + NaOH | 1 | NaOH | 46.2879
COF G | Xylose + NaOH | Xylose | Xylose + NaOH | 2 | NaOH | 6.486636
COF G | Mannose + NaOH | Mannose | Mannose + NaOH | 3 | NaOH | 6.621908
COF G | Cellobiose + NaOH | Cellobiose | Cellobiose + NaOH | 4 | NaOH | 6.549622
CNC-CNx@Al | Glucose + NaOH | Glucose | Glucose + NaOH | 1 | NaOH | 54.82588
CNC-CNx@Al | Xylose + NaOH | Xylose | Xylose + NaOH | 2 | NaOH | 60.17276
CNC-CNx@Al | Mannose + NaOH | Mannose | Mannose + NaOH | 3 | NaOH | 56.47529
CNC-CNx@Al | Cellobiose + NaOH | Cellobiose | Cellobiose + NaOH | 4 | NaOH | 99.37759
PCN | Glucose + NaOH | Glucose | Glucose + NaOH | 1 | NaOH | 369.2386
PCN | Xylose + NaOH | Xylose | Xylose + NaOH | 2 | NaOH | 278.5499
PCN | Mannose + NaOH | Mannose | Mannose + NaOH | 3 | NaOH | 259.7283
PCN | Cellobiose + NaOH | Cellobiose | Cellobiose + NaOH | 4 | NaOH | 133.9207
COF A | Glucose + AcOH | Glucose | Glucose + AcOH | 1 | AcOH | 5.02333
COF A | Xylose + AcOH | Xylose | Xylose + AcOH | 2 | AcOH | 5.724931
COF A | Mannose + AcOH | Mannose | Mannose + AcOH | 3 | AcOH | 5.911443
COF A | Cellobiose + AcOH | Cellobiose | Cellobiose + AcOH | 4 | AcOH | 5.731057
COF B | Glucose + AcOH | Glucose | Glucose + AcOH | 1 | AcOH | 5.502711
COF B | Xylose + AcOH | Xylose | Xylose + AcOH | 2 | AcOH | 5.993219
COF B | Mannose + AcOH | Mannose | Mannose + AcOH | 3 | AcOH | 5.790935
COF B | Cellobiose + AcOH | Cellobiose | Cellobiose + AcOH | 4 | AcOH | 5.513443
COF C | Glucose + AcOH | Glucose | Glucose + AcOH | 1 | AcOH | 5.539099
COF C | Xylose + AcOH | Xylose | Xylose + AcOH | 2 | AcOH | 5.901334
COF C | Mannose + AcOH | Mannose | Mannose + AcOH | 3 | AcOH | 5.818561
COF C | Cellobiose + AcOH | Cellobiose | Cellobiose + AcOH | 4 | AcOH | 5.741201
COF D | Glucose + AcOH | Glucose | Glucose + AcOH | 1 | AcOH | 5.841765
COF D | Xylose + AcOH | Xylose | Xylose + AcOH | 2 | AcOH | 5.712826
COF D | Mannose + AcOH | Mannose | Mannose + AcOH | 3 | AcOH | 5.887307
COF D | Cellobiose + AcOH | Cellobiose | Cellobiose + AcOH | 4 | AcOH | 5.822754
COF E | Glucose + AcOH | Glucose | Glucose + AcOH | 1 | AcOH | 5.694858
COF E | Xylose + AcOH | Xylose | Xylose + AcOH | 2 | AcOH | 5.765052
COF E | Mannose + AcOH | Mannose | Mannose + AcOH | 3 | AcOH | 5.741564
COF E | Cellobiose + AcOH | Cellobiose | Cellobiose + AcOH | 4 | AcOH | 5.904543
COF F | Glucose + AcOH | Glucose | Glucose + AcOH | 1 | AcOH | 5.709375
COF F | Xylose + AcOH | Xylose | Xylose + AcOH | 2 | AcOH | 5.737431
COF F | Mannose + AcOH | Mannose | Mannose + AcOH | 3 | AcOH | 6.065082
COF F | Cellobiose + AcOH | Cellobiose | Cellobiose + AcOH | 4 | AcOH | 5.87089
COF G | Glucose + AcOH | Glucose | Glucose + AcOH | 1 | AcOH | 5.671752
COF G | Xylose + AcOH | Xylose | Xylose + AcOH | 2 | AcOH | 5.675095
COF G | Mannose + AcOH | Mannose | Mannose + AcOH | 3 | AcOH | 5.835633
COF G | Cellobiose + AcOH | Cellobiose | Cellobiose + AcOH | 4 | AcOH | 5.683057
COF H | Glucose + AcOH | Glucose | Glucose + AcOH | 1 | AcOH | 5.673175
COF H | Xylose + AcOH | Xylose | Xylose + AcOH | 2 | AcOH | 5.671263
COF H | Mannose + AcOH | Mannose | Mannose + AcOH | 3 | AcOH | 5.95533
COF H | Cellobiose + AcOH | Cellobiose | Cellobiose + AcOH | 4 | AcOH | 5.77658
COF I | Glucose + AcOH | Glucose | Glucose + AcOH | 1 | AcOH | 5.732778
COF I | Xylose + AcOH | Xylose | Xylose + AcOH | 2 | AcOH | 5.692085
COF I | Mannose + AcOH | Mannose | Mannose + AcOH | 3 | AcOH | 5.808161
COF I | Cellobiose + AcOH | Cellobiose | Cellobiose + AcOH | 4 | AcOH | 5.86782
CNC-CNx@Al | Glucose + AcOH | Glucose | Glucose + AcOH | 1 | AcOH | 6.188133
CNC-CNx@Al | Xylose + AcOH | Xylose | Xylose + AcOH | 2 | AcOH | 6.543157
CNC-CNx@Al | Mannose + AcOH | Mannose | Mannose + AcOH | 3 | AcOH | 7.259592
CNC-CNx@Al | Cellobiose + AcOH | Cellobiose | Cellobiose + AcOH | 4 | AcOH | 6.096944
PCN | Glucose + AcOH | Glucose | Glucose + AcOH | 1 | AcOH | 7.526622
PCN | Xylose + AcOH | Xylose | Xylose + AcOH | 2 | AcOH | 47.15441
PCN | Mannose + AcOH | Mannose | Mannose + AcOH | 3 | AcOH | 55.80852
PCN | Cellobiose + AcOH | Cellobiose | Cellobiose + AcOH | 4 | AcOH | 9.771665
| + |  | +
| + |  | +
| + |  | +
| + |  | +
| + |  | +
| + |  | +
| + |  | +
| + |  | +
| + |  | +
| + |  | +
| + |  | +
| + |  | +
| + |  | +
| + |  | +
| + |  | +
| + |  | +
| + |  | +
| + |  | +
| + |  | +
| + |  | +
| + |  | +
| + |  | +
| + |  | +
| + |  | +
| + |  | +
| + |  | +
| + |  | +
| + |  | +
| + |  | +
| + |  | +
| + |  | +
| + |  | +
| + |  | +
| + |  | +
| + |  | +
| + |  | +
| + |  | +
| + |  | +
| + |  | +
| + |  | +
| + |  | +
| + |  | +
| + |  | +
| + |  | +
| + |  | +
| + |  | +
| + |  | +
| + |  | +
| + |  | +
| + |  | +
| + |  | +
| + |  | +
| + |  | +
| + |  | +
| + |  | +
| + |  | +
| + |  | +
| + |  | +
| + |  | +
| + |  | +
| + |  | +
| + |  | +
| + |  | +
| + |  | +
| + |  | +
| + |  | +
| + |  | +
| + |  | +
| + |  | +
| + |  | +
| + |  | +
| + |  | +
| + |  | +
| + |  | +
| + |  | +
| + |  | +
| + |  | +
| + |  | +
| + |  | +
| + |  | +
| + |  | +
| + |  | +
| + |  | +
| + |  | +
| + |  | +
| + |  | +
| + |  | +
| + |  | +
| + |  | +
| + |  | +
| + |  | +
| + |  | +
| + |  | +
| + |  | +
| + |  | +
| + |  | +
| + |  | +