## Sheet1
Catalyst | Test | H2 Evol
CNC-CNx | 4. 0.25g/L g-CD + NaOH | 21.93476
CNC-CNx | 2. 0.5 g/L g-N-CD
CNC-CNx | 5. 2. 0.5 g/L g-N-CD + NaOH
CNC-CNx | 6. 1g/L g-N-CD + NaOH | 19.0763
CNC-CNx | 7. 2g/L g-N-CD + NaOH | 9.727367
CNC-CNx | 8. a-Cel-CD + NaOH
CNC-CNx | Acid Red 87 + NaOH | 8.961126
CNC-CNx | Methylene Blue + NaOH | 11.98685
CNC-CNx | 3. NaOH | 10.12892
CNC-CNx | 1. Neutral
CNC-CNx | 9. Rhodamine B + NaOH | 5.107539
CNC-CNx@Al | 4. 0.25g/L g-CD + NaOH | 73.81941
CNC-CNx@Al | 2. 0.5 g/L g-N-CD
CNC-CNx@Al | 5. 2. 0.5 g/L g-N-CD + NaOH
CNC-CNx@Al | 6. 1g/L g-N-CD + NaOH | 84.00203
CNC-CNx@Al | 7. 2g/L g-N-CD + NaOH | 71.65573
CNC-CNx@Al | 8. a-Cel-CD + NaOH
CNC-CNx@Al | Acid Red 87 + NaOH | 134.2248
CNC-CNx@Al | Methylene Blue + NaOH | 58.98544
CNC-CNx@Al | 3. NaOH | 142.7965
CNC-CNx@Al | 1. Neutral
CNC-CNx@Al | 9. Rhodamine B + NaOH | 124.1911
5-84 | 4. 0.25g/L g-CD + NaOH | 140.0224
5-84 | 2. 0.5 g/L g-N-CD | 3.998215
5-84 | 5. 2. 0.5 g/L g-N-CD + NaOH | 186.2236
5-84 | 6. 1g/L g-N-CD + NaOH | 108.301
5-84 | 7. 2g/L g-N-CD + NaOH | 118.7775
5-84 | 8. a-Cel-CD + NaOH | 60.14063
5-84 | Acid Red 87 + NaOH | 130.7496
5-84 | Methylene Blue + NaOH | 237.9662
5-84 | 3. NaOH | 186.2236
5-84 | 1. Neutral | 3.977869
5-84 | 9. Rhodamine B + NaOH | 185.2791
5-58 | 4. 0.25g/L g-CD + NaOH | 56.00243
5-58 | 2. 0.5 g/L g-N-CD | 3.818484
5-58 | 5. 2. 0.5 g/L g-N-CD + NaOH | 38.01757
5-58 | 6. 1g/L g-N-CD + NaOH | 40.92617
5-58 | 7. 2g/L g-N-CD + NaOH | 29.93898
5-58 | 8. a-Cel-CD + NaOH | 5.527053
5-58 | Acid Red 87 + NaOH | 27.62475
5-58 | Methylene Blue + NaOH | 104.4347
5-58 | 3. NaOH | 29.1129
5-58 | 1. Neutral | 4.089877
5-58 | 9. Rhodamine B + NaOH | 6.756239
4-56 | 4. 0.25g/L g-CD + NaOH | 4.96776
4-56 | 2. 0.5 g/L g-N-CD | 3.832914
4-56 | 5. 2. 0.5 g/L g-N-CD + NaOH | 4.306684
4-56 | 6. 1g/L g-N-CD + NaOH | 6.579122
4-56 | 7. 2g/L g-N-CD + NaOH | 5.601662
4-56 | 8. a-Cel-CD + NaOH | 4.763752
4-56 | Acid Red 87 + NaOH | 11.76762
4-56 | Methylene Blue + NaOH | 6.114126
4-56 | 3. NaOH | 12.02906
4-56 | 1. Neutral | 3.931637
4-56 | 9. Rhodamine B + NaOH | 9.247676
4-36 | 4. 0.25g/L g-CD + NaOH | 179.75
4-36 | 2. 0.5 g/L g-N-CD | 3.956643
4-36 | 5. 2. 0.5 g/L g-N-CD + NaOH | 257.6157
4-36 | 6. 1g/L g-N-CD + NaOH | 218.4515
4-36 | 7. 2g/L g-N-CD + NaOH | 265.6438
4-36 | 8. a-Cel-CD + NaOH | 87.2369
4-36 | Acid Red 87 + NaOH | 231.7915
4-36 | Methylene Blue + NaOH | 260.0749
4-36 | 3. NaOH | 255.4289
4-36 | 1. Neutral | 4.045712
4-36 | 9. Rhodamine B + NaOH | 235.8468
4-16 | 4. 0.25g/L g-CD + NaOH | 28.29089
4-16 | 2. 0.5 g/L g-N-CD | 3.892739
4-16 | 5. 2. 0.5 g/L g-N-CD + NaOH | 22.45583
4-16 | 6. 1g/L g-N-CD + NaOH | 23.95931
4-16 | 7. 2g/L g-N-CD + NaOH | 18.041
4-16 | 8. a-Cel-CD + NaOH | 5.183401
4-16 | Acid Red 87 + NaOH | 7.341279
4-16 | Methylene Blue + NaOH | 31.50904
4-16 | 3. NaOH | 19.53909
4-16 | 1. Neutral | 3.970882
4-16 | 9. Rhodamine B + NaOH | 15.52685
4-58 | 4. 0.25g/L g-CD + NaOH | 153.5451
4-58 | 2. 0.5 g/L g-N-CD | 4.018289
4-58 | 5. 2. 0.5 g/L g-N-CD + NaOH | 175.4142
4-58 | 6. 1g/L g-N-CD + NaOH | 128.7269
4-58 | 7. 2g/L g-N-CD + NaOH | 114.2813
4-58 | 8. a-Cel-CD + NaOH | 49.20599
4-58 | Acid Red 87 + NaOH | 89.83057
4-58 | Methylene Blue + NaOH | 212.0977
4-58 | 3. NaOH | 120.8058
4-58 | 1. Neutral | 3.983971
4-58 | 9. Rhodamine B + NaOH | 101.4039
5-55 | 4. 0.25g/L g-CD + NaOH | 79.8427
5-55 | 2. 0.5 g/L g-N-CD | 3.837687
5-55 | 5. 2. 0.5 g/L g-N-CD + NaOH | 95.15729
5-55 | 6. 1g/L g-N-CD + NaOH | 75.94854
5-55 | 7. 2g/L g-N-CD + NaOH | 56.42285
5-55 | 8. a-Cel-CD + NaOH | 4.785735
5-55 | Acid Red 87 + NaOH | 9.48267
5-55 | Methylene Blue + NaOH | 69.5363
5-55 | 3. NaOH | 56.10857
5-55 | 1. Neutral | 4.028492
5-55 | 9. Rhodamine B + NaOH | 23.72674
6-14 | 4. 0.25g/L g-CD + NaOH | 5.065647
6-14 | 2. 0.5 g/L g-N-CD | 3.739379
6-14 | 5. 2. 0.5 g/L g-N-CD + NaOH | 4.384346
6-14 | 6. 1g/L g-N-CD + NaOH | 5.901341
6-14 | 7. 2g/L g-N-CD + NaOH | 5.323375
6-14 | 8. a-Cel-CD + NaOH | 4.307114
6-14 | Acid Red 87 + NaOH | 6.936608
6-14 | Methylene Blue + NaOH | 5.779924
6-14 | 3. NaOH | 5.71928
6-14 | 1. Neutral | 4.042148
6-14 | 9. Rhodamine B + NaOH | 5.340853
6-31 | 4. 0.25g/L g-CD + NaOH | 21.79968
6-31 | 2. 0.5 g/L g-N-CD | 3.851461
6-31 | 5. 2. 0.5 g/L g-N-CD + NaOH | 34.80869
6-31 | 6. 1g/L g-N-CD + NaOH | 19.72719
6-31 | 7. 2g/L g-N-CD + NaOH | 15.48479
6-31 | 8. a-Cel-CD + NaOH | 4.650159
6-31 | Acid Red 87 + NaOH | 13.25325
6-31 | Methylene Blue + NaOH | 18.89544
6-31 | 3. NaOH | 15.65781
6-31 | 1. Neutral | 4.028963
6-31 | 9. Rhodamine B + NaOH | 5.388898
CQD@TiO2 | 4. 0.25g/L g-CD + NaOH
CQD@TiO2 | 2. 0.5 g/L g-N-CD
CQD@TiO2 | 5. 2. 0.5 g/L g-N-CD + NaOH
CQD@TiO2 | 6. 1g/L g-N-CD + NaOH | 6.828445
CQD@TiO2 | 7. 2g/L g-N-CD + NaOH | 6.069864
CQD@TiO2 | 8. a-Cel-CD + NaOH
CQD@TiO2 | Acid Red 87 + NaOH
CQD@TiO2 | Methylene Blue + NaOH
CQD@TiO2 | 3. NaOH | 8.326871
CQD@TiO2 | 1. Neutral
CQD@TiO2 | 9. Rhodamine B + NaOH
LL Ir@P10 | 8. a-Cel-CD + NaOH
LL Ir@P10 | 4. 0.25g/L g-CD + NaOH | 17.94916
LL Ir@P10 | 2. 0.5 g/L g-N-CD
LL Ir@P10 | 5. 2. 0.5 g/L g-N-CD + NaOH
LL Ir@P10 | 6. 1g/L g-N-CD + NaOH | 174.6454
LL Ir@P10 | 7. 2g/L g-N-CD + NaOH | 147.3918
LL Ir@P10 | Acid Red 87 + NaOH | 64.81398
LL Ir@P10 | Methylene Blue + NaOH | 30.25381
LL Ir@P10 | 3. NaOH | 237.0031
LL Ir@P10 | 1. Neutral
LL Ir@P10 | 9. Rhodamine B + NaOH | 26.48093
LL P10 | 4. 0.25g/L g-CD + NaOH | 72.99037
LL P10 | 2. 0.5 g/L g-N-CD
LL P10 | 5. 2. 0.5 g/L g-N-CD + NaOH | 97.87475
LL P10 | 6. 1g/L g-N-CD + NaOH | 117.6171
LL P10 | 7. 2g/L g-N-CD + NaOH | 67.42497
LL P10 | 8. a-Cel-CD + NaOH | 14.4977
LL P10 | Acid Red 87 + NaOH | 21.0029
LL P10 | Methylene Blue + NaOH | 17.82375
LL P10 | 3. NaOH | 157.8561
LL P10 | 1. Neutral
LL P10 | 9. Rhodamine B + NaOH | 10.80108
Old P10 | 4. 0.25g/L g-CD + NaOH
Old P10 | 2. 0.5 g/L g-N-CD
Old P10 | 5. 2. 0.5 g/L g-N-CD + NaOH | 38.6404
Old P10 | 6. 1g/L g-N-CD + NaOH
Old P10 | 7. 2g/L g-N-CD + NaOH
Old P10 | 8. a-Cel-CD + NaOH | 13.24683
Old P10 | Acid Red 87 + NaOH
Old P10 | Methylene Blue + NaOH
Old P10 | 3. NaOH | 41.83241
Old P10 | 1. Neutral
Old P10 | 9. Rhodamine B + NaOH