## Neutral
Exp | Biomass | form_id | form_name | Catalyst | form_status | Biomass Volume | Water 1 | form_datetime | sample_name | Baratron_Avg | calc_%_N2_Avg | calc_%_H2_Avg | calc_%_H2_2STD | calc_%_H2_umol | calc_%_H2_umol/h | H2 umol/hg | Error stdev | calc_%_O2_Avg | calc_%_O2_2STD | calc_%_O2_umol | calc_%_O2_umol/h | calc_%_Ar_Avg | calc_%_CO2_Avg
1369 | Glucose | 349370 | 1 | Pt/CoO | Complete | 2 | 3 | 2023-07-22 01:56 | PlateAgilent 9_Vial1 | 0.931352 | 99.741 | 0.006772158 | 0.0006268906 | 0.01845829 | 0.004614572 | 2.307286 | 0.09575462 | 0.1866692 | 0.01845889 | 0.5087881 | 0.127197 | 0.04659196 | 0.01896497
1369 | Glucose | 349371 | 2 | Pt/CoO | Complete | 2 | 3 | 2023-07-22 02:07 | PlateAgilent 9_Vial2 | 0.931352 | 99.6993 | 0.006501943 | 0.00032507 | 0.01772179 | 0.004430447 | 2.215223 | 0.09575462 | 0.2317017 | 0.01999383 | 0.6315294 | 0.1578823 | 0.04480357 | 0.01769685
1369 | Glucose | 349372 | 3 | Pt/CoO | Complete | 2 | 3 | 2023-07-22 02:18 | PlateAgilent 9_Vial3 | 0.928577 | 99.75421 | 0.006210193 | 0.001418685 | 0.01692659 | 0.004231647 | 2.115824 | 0.09575462 | 0.1773181 | 0.01988076 | 0.4833006 | 0.1208251 | 0.04526442 | 0.01699762
1369 | Glucose | 349373 | 4 | Pt/TiO2 | Complete | 2 | 3 | 2023-07-22 02:30 | PlateAgilent 9_Vial4 | 0.964877 | 98.28824 | 1.361197 | 0.02206892 | 3.710097 | 0.9275242 | 463.7621 | 123.1161 | 0.05273183 | 0.02515012 | 0.1437266 | 0.03593165 | 0.04205906 | 0.2557679
1369 | Glucose | 349374 | 5 | Pt/TiO2 | Complete | 2 | 3 | 2023-07-22 02:42 | PlateAgilent 9_Vial5 | 0.931352 | 98.58394 | 1.057898 | 0.02511066 | 2.883421 | 0.7208552 | 360.4276 | 123.1161 | 0.05139671 | 0.02418782 | 0.1400876 | 0.0350219 | 0.04392796 | 0.2628402
1369 | Glucose | 349375 | 6 | Pt/TiO2 | Complete | 2 | 3 | 2023-07-22 02:54 | PlateAgilent 9_Vial6 | 0.939752 | 97.85606 | 1.777659 | 0.05819273 | 4.845213 | 1.211303 | 605.6516 | 123.1161 | 0.05018951 | 0.02205737 | 0.1367972 | 0.0341993 | 0.04306941 | 0.2730206
1369 | Glucose | 349376 | 7 | Pt/CdS | Complete | 2 | 3 | 2023-07-22 03:05 | PlateAgilent 9_Vial7 | 0.920252 | 99.77924 | 0.01035687 | 0.0007901916 | 0.02822883 | 0.007057207 | 3.528603 | 0.1541965 | 0.1180475 | 0.01620145 | 0.3217518 | 0.08043795 | 0.04420076 | 0.0481533
1369 | Glucose | 349377 | 8 | Pt/CdS | Complete | 2 | 3 | 2023-07-22 03:15 | PlateAgilent 9_Vial8 | 0.923027 | 99.76865 | 0.009647691 | 0.001048287 | 0.02629588 | 0.00657397 | 3.286985 | 0.1541965 | 0.1326255 | 0.01771717 | 0.3614858 | 0.09037146 | 0.04447997 | 0.04459827
1369 | Glucose | 349378 | 9 | Pt/CdS | Complete | 2 | 3 | 2023-07-22 03:26 | PlateAgilent 9_Vial9 | 0.923027 | 99.77475 | 0.009515147 | 0.0009050863 | 0.02593462 | 0.006483654 | 3.241827 | 0.1541965 | 0.1296103 | 0.01714619 | 0.3532677 | 0.08831693 | 0.04391547 | 0.04221126
1369 | Glucose | 349379 | 10 | Pt/ZnO | Complete | 2 | 3 | 2023-07-22 03:38 | PlateAgilent 9_Vial10 | 0.925802 | 99.86459 | 0.01364124 | 0.001546334 | 0.03718076 | 0.009295189 | 4.647594 | 0.4902771 | 0.04197555 | 0.02289911 | 0.1144091 | 0.02860228 | 0.04404572 | 0.03574479
1369 | Glucose | 349380 | 11 | Pt/ZnO | Complete | 2 | 3 | 2023-07-22 03:50 | PlateAgilent 9_Vial11 | 0.918152 | 99.86834 | 0.01215132 | 0.001625619 | 0.0331198 | 0.00827995 | 4.139975 | 0.4902771 | 0.04266963 | 0.02334042 | 0.1163009 | 0.02907524 | 0.04364742 | 0.03319503
1369 | Glucose | 349381 | 12 | Pt/ZnO | Complete | 2 | 3 | 2023-07-22 04:02 | PlateAgilent 9_Vial12 | 0.923027 | 99.86733 | 0.01502875 | 0.001473392 | 0.04096258 | 0.01024064 | 5.120322 | 0.4902771 | 0.0406242 | 0.02290017 | 0.1107259 | 0.02768147 | 0.04336966 | 0.03364578
1369 | Glucose | 349382 | 13 | PCN | Complete | 2 | 3 | 2023-07-22 04:13 | PlateAgilent 9_Vial13 | 0.920252 | 99.74576 | 0.01650952 | 0.0007906492 | 0.04499857 | 0.01124964 | 5.624822 | 0.4787618 | 0.1500972 | 0.01841932 | 0.4091069 | 0.1022767 | 0.04384786 | 0.04378523
1369 | Glucose | 349383 | 14 | PCN | Complete | 2 | 3 | 2023-07-22 04:24 | PlateAgilent 9_Vial14 | 0.914702 | 99.77051 | 0.01657423 | 0.0005965993 | 0.04517494 | 0.01129374 | 5.646868 | 0.4787618 | 0.1222913 | 0.01583999 | 0.3333187 | 0.08332969 | 0.04299192 | 0.04763666
1369 | Glucose | 349384 | 15 | PCN | Complete | 2 | 3 | 2023-07-22 04:35 | PlateAgilent 9_Vial15 | 0.925802 | 99.81039 | 0.01592654 | 0.0009709676 | 0.04340959 | 0.0108524 | 5.426199 | 0.4787618 | 0.09239737 | 0.01497147 | 0.2518395 | 0.06295989 | 0.04145771 | 0.03983255
1369 | Glucose | 349385 | 16 | Pt/WO3 | Complete | 2 | 3 | 2023-07-22 04:47 | PlateAgilent 10_Vial1 | 0.925802 | 99.67057 | 0.00956573 | 0.0009062372 | 0.02607249 | 0.006518121 | 3.259061 | 0.05754739 | 0.2325943 | 0.01888646 | 0.6339623 | 0.1584906 | 0.0419 | 0.04536827
1369 | Glucose | 349386 | 17 | Pt/WO3 | Complete | 2 | 3 | 2023-07-22 04:58 | PlateAgilent 10_Vial2 | 0.925802 | 99.66411 | 0.009240643 | 0.0009140641 | 0.02518642 | 0.006296606 | 3.148303 | 0.05754739 | 0.2468346 | 0.01657412 | 0.6727757 | 0.1681939 | 0.04229822 | 0.03751921
1369 | Glucose | 349387 | 18 | Pt/WO3 | Complete | 2 | 3 | 2023-07-22 05:09 | PlateAgilent 10_Vial3 | 0.923027 | 99.6709 | 0.009323632 | 0.0007964569 | 0.02541262 | 0.006353155 | 3.176578 | 0.05754739 | 0.2354828 | 0.01800886 | 0.6418352 | 0.1604588 | 0.04166904 | 0.04262751
1369 | Glucose | 349388 | 19 | Pt/BiVO3 | Complete | 2 | 3 | 2023-07-22 05:20 | PlateAgilent 10_Vial4 | 0.925802 | 99.73499 | 0.009018268 | 0.0009718797 | 0.02458032 | 0.006145079 | 3.072539 | 0.05589456 | 0.1687685 | 0.01670517 | 0.4599978 | 0.1149995 | 0.04186971 | 0.04535594
1369 | Glucose | 349389 | 20 | Pt/BiVO3 | Complete | 2 | 3 | 2023-07-22 05:30 | PlateAgilent 10_Vial5 | 0.923027 | 99.77359 | 0.009344994 | 0.0007824591 | 0.02547084 | 0.006367711 | 3.183856 | 188.9863 | 0.1315311 | 0.01647464 | 0.358503 | 0.08962576 | 0.04157513 | 0.0439547
1369 | Glucose | 349390 | 21 | Pt/BiVO3 | Complete | 2 | 3 | 2023-07-22 05:41 | PlateAgilent 10_Vial6 | 0.92372075 | 99.82192 | 0.009207743 | 0.0009267288 | 0.02509675 | 0.006274188 | 3.137094 | 188.9863 | 0.08041463 | 0.01403367 | 0.2191792 | 0.05479481 | 0.04184773 | 0.04660901
1369 | Glucose | 349391 | 22 | Pt/MoS2/TiO2 | Complete | 2 | 3 | 2023-07-22 05:53 | PlateAgilent 10_Vial7 | 0.917477 | 99.7931 | 0.06397681 | 0.0009806158 | 0.1743761 | 0.04359402 | 21.79701 | 0.6342101 | 0.03677245 | 0.02262288 | 0.1002275 | 0.02505688 | 0.04171496 | 0.0644359
1369 | Glucose | 349392 | 23 | Pt/MoS2/TiO2 | Complete | 2 | 3 | 2023-07-22 06:05 | PlateAgilent 10_Vial8 | 0.919202 | 99.80001 | 0.06026396 | 0.00126274 | 0.1642563 | 0.04106407 | 20.53204 | 0.6342101 | 0.03761224 | 0.02209561 | 0.1025164 | 0.02562911 | 0.04297915 | 0.05913368
1369 | Glucose | 349393 | 24 | Pt/MoS2/TiO2 | Complete | 2 | 3 | 2023-07-22 06:17 | PlateAgilent 10_Vial9 | 0.928577 | 99.80767 | 0.06235792 | 0.001190477 | 0.1699636 | 0.0424909 | 21.24545 | 0.6342101 | 0.03828977 | 0.02245785 | 0.1043631 | 0.02609078 | 0.04258306 | 0.04910083
1369 | Glucose | 349394 | 25 | Pt/MoS2/g-C3N4 | Complete | 2 | 3 | 2023-07-22 06:28 | PlateAgilent 10_Vial10 | 0.925802 | 99.73849 | 0.01095904 | 0.0008243459 | 0.02987011 | 0.007467528 | 3.733764 | 0.1475337 | 0.1771903 | 0.01683772 | 0.4829522 | 0.1207381 | 0.042065 | 0.03129461
1369 | Glucose | 349395 | 26 | Pt/MoS2/g-C3N4 | Complete | 2 | 3 | 2023-07-22 06:39 | PlateAgilent 10_Vial11 | 0.922680125 | 99.70245 | 0.01021153 | 0.001347538 | 0.02783268 | 0.006958169 | 3.479085 | 0.1475337 | 0.2274438 | 0.01640947 | 0.619924 | 0.154981 | 0.04271349 | 0.01718331
1369 | Glucose | 349396 | 27 | Pt/MoS2/g-C3N4 | Complete | 2 | 3 | 2023-07-22 06:50 | PlateAgilent 10_Vial12 | 0.917477 | 99.75444 | 0.01020652 | 0.001215892 | 0.02781904 | 0.006954761 | 3.47738 | 0.1475337 | 0.1700934 | 0.01627376 | 0.4636089 | 0.1159022 | 0.04296262 | 0.02229326
1369 | Glucose | 349397 | 28 | PCN | Complete | 2 | 3 | 2023-07-22 07:01 | PlateAgilent 10_Vial13 | 0.92372075 | 99.79747 | 0.01684201 | 0.0008988042 | 0.04590481 | 0.0114762 | 5.738102 | 0.4787618 | 0.1108265 | 0.01592798 | 0.3020703 | 0.07551757 | 0.04244298 | 0.03242288
1369 | Glucose | 349398 | 29 | PCN | Complete | 2 | 3 | 2023-07-22 07:12 | PlateAgilent 10_Vial14 | 0.917477 | 99.79684 | 0.0198933 | 0.0008905749 | 0.05422145 | 0.01355536 | 6.777681 | 0.4787618 | 0.109882 | 0.01550075 | 0.299496 | 0.074874 | 0.04284398 | 0.03053588
1369 | Glucose | 349399 | 30 | PCN | Complete | 2 | 3 | 2023-07-22 07:22 | PlateAgilent 10_Vial15 | 0.917477 | 99.82006 | 0.01701895 | 0.0005478895 | 0.04638708 | 0.01159677 | 5.798384 | 0.4787618 | 0.08876961 | 0.01579707 | 0.2419517 | 0.06048792 | 0.04154602 | 0.03260927
1370 | Lignosulfonate | 349400 | 1 | Pt/CoO | Complete | 2 | 3 | 2023-07-22 07:36 | PlateAgilent 11_Vial1 | 0.931352 | 99.89339 | 0.01056619 | 0.001825609 | 0.02879937 | 0.007199841 | 3.599921 | 0.1167775 | 0.03771235 | 0.02160727 | 0.1027893 | 0.02569733 | 0.04068801 | 0.01763929
1370 | Lignosulfonate | 349401 | 2 | Pt/CoO | Complete | 2 | 3 | 2023-07-22 07:48 | PlateAgilent 11_Vial2 | 0.925802 | 99.89292 | 0.01114078 | 0.001825696 | 0.03036547 | 0.007591368 | 3.795684 | 0.1167775 | 0.03754576 | 0.02250273 | 0.1023352 | 0.02558381 | 0.04044866 | 0.01794123
1370 | Lignosulfonate | 349402 | 3 | Pt/CoO | Complete | 2 | 3 | 2023-07-22 08:00 | PlateAgilent 11_Vial3 | 0.931352 | 99.89505 | 0.01052971 | 0.001724608 | 0.02869993 | 0.007174982 | 3.587491 | 0.1167775 | 0.03713832 | 0.02204525 | 0.1012247 | 0.02530618 | 0.0398497 | 0.01743216
1370 | Lignosulfonate | 349403 | 4 | Pt/TiO2 | Complete | 2 | 3 | 2023-07-22 08:12 | PlateAgilent 11_Vial4 | 0.923027 | 99.89062 | 0.01330977 | 0.001733456 | 0.03627729 | 0.009069323 | 4.534661 | 1.717988 | 0.03705988 | 0.02232659 | 0.1010109 | 0.02525273 | 0.04183393 | 0.01717891
1370 | Lignosulfonate | 349404 | 5 | Pt/TiO2 | Complete | 2 | 3 | 2023-07-22 08:24 | PlateAgilent 11_Vial5 | 0.928577 | 99.88912 | 0.01469637 | 0.001496544 | 0.04005662 | 0.01001416 | 5.007078 | 1.717988 | 0.03589964 | 0.02123687 | 0.09784855 | 0.02446214 | 0.04224546 | 0.01804246
1370 | Lignosulfonate | 349405 | 6 | Pt/TiO2 | Complete | 2 | 3 | 2023-07-22 08:36 | PlateAgilent 11_Vial6 | 0.923027 | 99.88128 | 0.02265399 | 0.001484016 | 0.06174602 | 0.0154365 | 7.718252 | 1.717988 | 0.03737562 | 0.02100957 | 0.1018715 | 0.02546788 | 0.0411535 | 0.01754047
1370 | Lignosulfonate | 349406 | 7 | Pt/CdS | Complete | 2 | 3 | 2023-07-22 08:48 | PlateAgilent 11_Vial7 | 0.9244145 | 99.89219 | 0.01139826 | 0.001484784 | 0.03106725 | 0.007766813 | 3.883407 | 0.1079624 | 0.03699386 | 0.0228984 | 0.100831 | 0.02520774 | 0.04169752 | 0.0177251
1370 | Lignosulfonate | 349407 | 8 | Pt/CdS | Complete | 2 | 3 | 2023-07-22 09:00 | PlateAgilent 11_Vial8 | 0.917477 | 99.89231 | 0.01198993 | 0.001896164 | 0.03267992 | 0.00816998 | 4.08499 | 0.1079624 | 0.03707041 | 0.02224519 | 0.1010396 | 0.02525991 | 0.041191 | 0.01743638
1370 | Lignosulfonate | 349408 | 9 | Pt/CdS | Complete | 2 | 3 | 2023-07-22 09:12 | PlateAgilent 11_Vial9 | 0.925802 | 99.89381 | 0.01189079 | 0.001775121 | 0.03240969 | 0.008102422 | 4.051211 | 0.1079624 | 0.03653881 | 0.02183385 | 0.0995907 | 0.02489767 | 0.04069805 | 0.01706167
1370 | Lignosulfonate | 349409 | 10 | Pt/ZnO | Complete | 2 | 3 | 2023-07-22 09:24 | PlateAgilent 11_Vial10 | 0.923027 | 99.89422 | 0.01294767 | 0.001768846 | 0.03529035 | 0.008822588 | 4.411294 | 0.3342279 | 0.03599274 | 0.02127805 | 0.09810232 | 0.02452558 | 0.04120054 | 0.01564168
1370 | Lignosulfonate | 349410 | 11 | Pt/ZnO | Complete | 2 | 3 | 2023-07-22 09:36 | PlateAgilent 11_Vial11 | 0.925802 | 99.8947 | 0.01177361 | 0.001490302 | 0.03209032 | 0.00802258 | 4.01129 | 0.3342279 | 0.03594638 | 0.02205558 | 0.09797594 | 0.02449399 | 0.04125669 | 0.01632616
1370 | Lignosulfonate | 349411 | 12 | Pt/ZnO | Complete | 2 | 3 | 2023-07-22 09:48 | PlateAgilent 11_Vial12 | 0.923027 | 99.8957 | 0.0109993 | 0.002312218 | 0.02997983 | 0.007494959 | 3.747479 | 0.3342279 | 0.03593265 | 0.0213184 | 0.09793852 | 0.02448463 | 0.04138718 | 0.01598223
1370 | Lignosulfonate | 349412 | 13 | PCN | Complete | 2 | 3 | 2023-07-22 10:00 | PlateAgilent 11_Vial13 | 0.914702 | 99.89005 | 0.0124258 | 0.002033057 | 0.03386794 | 0.008466984 | 4.233492 | 0.2987242 | 0.03857616 | 0.02205449 | 0.1051437 | 0.02628593 | 0.04116474 | 0.01778342
1370 | Lignosulfonate | 349413 | 14 | PCN | Complete | 2 | 3 | 2023-07-22 10:12 | PlateAgilent 11_Vial14 | 0.933152 | 99.89097 | 0.0137044 | 0.001632015 | 0.03735291 | 0.009338228 | 4.669114 | 0.2987242 | 0.03673708 | 0.02156689 | 0.1001311 | 0.02503277 | 0.04131148 | 0.01727561
1370 | Lignosulfonate | 349414 | 15 | PCN | Complete | 2 | 3 | 2023-07-22 10:24 | PlateAgilent 11_Vial15 | 0.931352 | 99.89402 | 0.01339141 | 0.001551881 | 0.03649981 | 0.009124952 | 4.562476 | 0.2987242 | 0.03526948 | 0.02203516 | 0.09613099 | 0.02403275 | 0.03987535 | 0.01744832
1370 | Lignosulfonate | 349415 | 16 | Pt/WO3 | Complete | 2 | 3 | 2023-07-22 10:37 | PlateAgilent 12_Vial1 | 0.925802 | 99.89065 | 0.01173982 | 0.001653611 | 0.03199821 | 0.007999552 | 3.999776 | 0.5149682 | 0.0372566 | 0.02143392 | 0.1015471 | 0.02538677 | 0.03970036 | 0.02065539
1370 | Lignosulfonate | 349416 | 17 | Pt/WO3 | Complete | 2 | 3 | 2023-07-22 10:49 | PlateAgilent 12_Vial2 | 0.920252 | 99.88575 | 0.01468365 | 0.001801661 | 0.04002195 | 0.01000549 | 5.002744 | 0.5149682 | 0.03860233 | 0.02207465 | 0.1052151 | 0.02630376 | 0.04068169 | 0.02027952
1370 | Lignosulfonate | 349417 | 18 | Pt/WO3 | Complete | 2 | 3 | 2023-07-22 11:01 | PlateAgilent 12_Vial3 | 0.925802 | 99.88862 | 0.01261656 | 0.001597996 | 0.03438787 | 0.008596967 | 4.298483 | 0.5149682 | 0.03755636 | 0.02207142 | 0.1023641 | 0.02559103 | 0.04052103 | 0.02068498
1370 | Lignosulfonate | 349418 | 19 | Pt/BiVO3 | Complete | 2 | 3 | 2023-07-22 11:13 | PlateAgilent 12_Vial4 | 0.925802 | 99.89295 | 0.01193934 | 0.001730279 | 0.03254202 | 0.008135505 | 4.067753 | 0.4251781 | 0.03655216 | 0.02173028 | 0.09962708 | 0.02490677 | 0.04116269 | 0.01739343
1370 | Lignosulfonate | 349419 | 20 | Pt/BiVO3 | Complete | 2 | 3 | 2023-07-22 11:25 | PlateAgilent 12_Vial5 | 0.923027 | 99.8923 | 0.01397962 | 0.00167849 | 0.03810304 | 0.009525761 | 4.762881 | 0.4251781 | 0.034822 | 0.02179722 | 0.09491133 | 0.02372783 | 0.04120853 | 0.01768815
1370 | Lignosulfonate | 349420 | 21 | Pt/BiVO3 | Complete | 2 | 3 | 2023-07-22 11:37 | PlateAgilent 12_Vial6 | 0.928577 | 99.8928 | 0.01171447 | 0.001741939 | 0.03192911 | 0.007982277 | 3.991139 | 0.4251781 | 0.03777617 | 0.02166776 | 0.1029633 | 0.02574082 | 0.04063061 | 0.01708158
1370 | Lignosulfonate | 349421 | 22 | Pt/MoS2/TiO2 | Complete | 2 | 3 | 2023-07-22 11:49 | PlateAgilent 12_Vial7 | 0.923027 | 99.8888 | 0.01263157 | 0.001450138 | 0.03442877 | 0.008607193 | 4.303596 | 0.06828883 | 0.03766946 | 0.02179691 | 0.1026724 | 0.0256681 | 0.04276107 | 0.01813564
1370 | Lignosulfonate | 349422 | 23 | Pt/MoS2/TiO2 | Complete | 2 | 3 | 2023-07-22 12:01 | PlateAgilent 12_Vial8 | 0.917477 | 99.88734 | 0.01223418 | 0.002301468 | 0.03334565 | 0.008336412 | 4.168206 | 0.06828883 | 0.03838228 | 0.0221665 | 0.1046153 | 0.02615382 | 0.04277799 | 0.01926942
1370 | Lignosulfonate | 349423 | 24 | Pt/MoS2/TiO2 | Complete | 2 | 3 | 2023-07-22 12:13 | PlateAgilent 12_Vial9 | 0.923027 | 99.88909 | 0.01247855 | 0.001898257 | 0.03401171 | 0.008502927 | 4.251464 | 0.06828883 | 0.03602509 | 0.02205477 | 0.09819047 | 0.02454762 | 0.04299847 | 0.01940806
1370 | Lignosulfonate | 349424 | 25 | Pt/MoS2/g-C3N4 | Complete | 2 | 3 | 2023-07-22 12:25 | PlateAgilent 12_Vial10 | 0.911852 | 99.88862 | 0.01258877 | 0.001958984 | 0.03431214 | 0.008578035 | 4.289017 | 0.1171267 | 0.03609621 | 0.02245951 | 0.09838434 | 0.02459608 | 0.04285419 | 0.01984107
1370 | Lignosulfonate | 349425 | 26 | Pt/MoS2/g-C3N4 | Complete | 2 | 3 | 2023-07-22 12:37 | PlateAgilent 12_Vial11 | 0.917477 | 99.88883 | 0.01285245 | 0.00201058 | 0.03503082 | 0.008757706 | 4.378853 | 0.1171267 | 0.03765254 | 0.02164266 | 0.1026263 | 0.02565657 | 0.04218987 | 0.01847465
1370 | Lignosulfonate | 349426 | 27 | Pt/MoS2/g-C3N4 | Complete | 2 | 3 | 2023-07-22 12:49 | PlateAgilent 12_Vial12 | 0.925802 | 99.88785 | 0.01327053 | 0.001776778 | 0.03617035 | 0.009042587 | 4.521293 | 0.1171267 | 0.03819335 | 0.02128127 | 0.1041003 | 0.02602508 | 0.04273414 | 0.01795199
1370 | Lignosulfonate | 349427 | 28 | PCN | Complete | 2 | 3 | 2023-07-22 13:01 | PlateAgilent 12_Vial13 | 0.920252 | 99.88733 | 0.0139661 | 0.001951574 | 0.03806619 | 0.009516548 | 4.758274 | 0.2987242 | 0.0375774 | 0.02210472 | 0.1024215 | 0.02560537 | 0.0425848 | 0.01854244
1370 | Lignosulfonate | 349428 | 29 | PCN | Complete | 2 | 3 | 2023-07-22 13:13 | PlateAgilent 12_Vial14 | 0.925802 | 99.88916 | 0.01379025 | 0.00160473 | 0.0375869 | 0.009396725 | 4.698363 | 0.2987242 | 0.03451571 | 0.0211434 | 0.09407649 | 0.02351912 | 0.04274002 | 0.01979307
1370 | Lignosulfonate | 349429 | 30 | PCN | Complete | 2 | 3 | 2023-07-22 13:25 | PlateAgilent 12_Vial15 | 0.923027 | 99.88792 | 0.01513299 | 0.002024707 | 0.04124667 | 0.01031167 | 5.155834 | 0.2987242 | 0.03563506 | 0.02151632 | 0.0971274 | 0.02428185 | 0.04138227 | 0.01993398
1371 | Cysteine | 349430 | 1 | Pt/CoO | Complete | 2 | 3 | 2023-07-22 13:38 | PlateAgilent 13_Vial1 | 0.923027 | 99.11962 | 0.7648289 | 0.006647898 | 2.084628 | 0.5211571 | 260.5785 | 6.387383 | 0.03584143 | 0.01883681 | 0.09768989 | 0.02442247 | 0.04113723 | 0.03857238
1371 | Cysteine | 349431 | 2 | Pt/CoO | Complete | 2 | 3 | 2023-07-22 13:50 | PlateAgilent 13_Vial2 | 0.923027 | 99.12881 | 0.7600428 | 0.01040716 | 2.071583 | 0.5178958 | 258.9479 | 6.387383 | 0.03442026 | 0.01912254 | 0.09381634 | 0.02345408 | 0.04130256 | 0.03542653
1371 | Cysteine | 349432 | 3 | Pt/CoO | Complete | 2 | 3 | 2023-07-22 14:02 | PlateAgilent 13_Vial3 | 0.925802 | 99.09825 | 0.7946422 | 0.01160137 | 2.165888 | 0.541472 | 270.736 | 6.387383 | 0.03281387 | 0.01898047 | 0.08943793 | 0.02235948 | 0.04158205 | 0.03270929
1371 | Cysteine | 349433 | 4 | Pt/TiO2 | Complete | 2 | 3 | 2023-07-22 14:14 | PlateAgilent 13_Vial4 | 0.920252 | 98.88857 | 0.9349665 | 0.01214557 | 2.548357 | 0.6370894 | 318.5447 | 64.81487 | 0.03716123 | 0.01775614 | 0.1012872 | 0.02532179 | 0.04098743 | 0.09831514
1371 | Cysteine | 349434 | 5 | Pt/TiO2 | Complete | 2 | 3 | 2023-07-22 14:26 | PlateAgilent 13_Vial5 | 0.925802 | 99.11037 | 0.689816 | 0.004853576 | 1.880172 | 0.470043 | 235.0215 | 64.81487 | 0.0383817 | 0.01795908 | 0.1046137 | 0.02615342 | 0.04151638 | 0.1199195
1371 | Cysteine | 349435 | 6 | Pt/TiO2 | Complete | 2 | 3 | 2023-07-22 14:38 | PlateAgilent 13_Vial6 | 0.931352 | 98.75732 | 1.064381 | 0.01361695 | 2.901092 | 0.7252731 | 362.6365 | 64.81487 | 0.04250449 | 0.01710279 | 0.1158508 | 0.02896271 | 0.04168098 | 0.09411756
1371 | Cysteine | 349436 | 7 | Pt/CdS | Complete | 2 | 3 | 2023-07-22 14:49 | PlateAgilent 13_Vial7 | 0.925802 | 99.46513 | 0.3245196 | 0.001654946 | 0.8845151 | 0.2211288 | 110.5644 | 9.87514 | 0.1398459 | 0.01313946 | 0.3811659 | 0.09529146 | 0.04098303 | 0.02952367
1371 | Cysteine | 349437 | 8 | Pt/CdS | Complete | 2 | 3 | 2023-07-22 15:00 | PlateAgilent 13_Vial8 | 0.925802 | 99.48018 | 0.315391 | 0.001603027 | 0.8596339 | 0.2149085 | 107.4542 | 9.87514 | 0.136265 | 0.01244218 | 0.3714058 | 0.09285145 | 0.04042689 | 0.02774154
1371 | Cysteine | 349438 | 9 | Pt/CdS | Complete | 2 | 3 | 2023-07-22 15:11 | PlateAgilent 13_Vial9 | 0.914702 | 99.42484 | 0.3695319 | 0.001284907 | 1.007201 | 0.2518003 | 125.9002 | 9.87514 | 0.1365423 | 0.01335834 | 0.3721617 | 0.09304043 | 0.04120134 | 0.0278842
1371 | Cysteine | 349439 | 10 | Pt/ZnO | Complete | 2 | 3 | 2023-07-22 15:22 | PlateAgilent 13_Vial10 | 0.903527 | 99.68356 | 0.01223763 | 0.001157694 | 0.03335506 | 0.008338764 | 4.169382 | 0.0792176 | 0.2240531 | 0.01684735 | 0.6106822 | 0.1526706 | 0.04123724 | 0.03891179
1371 | Cysteine | 349440 | 11 | Pt/ZnO | Complete | 2 | 3 | 2023-07-22 15:32 | PlateAgilent 13_Vial11 | 0.892352 | 99.67407 | 0.01189834 | 0.001341645 | 0.03243028 | 0.00810757 | 4.053785 | 0.0792176 | 0.2336135 | 0.01593098 | 0.6367401 | 0.159185 | 0.04153269 | 0.03888236
1371 | Cysteine | 349441 | 12 | Pt/ZnO | Complete | 2 | 3 | 2023-07-22 15:43 | PlateAgilent 13_Vial12 | 0.900752 | 99.67423 | 0.01234339 | 0.0009990048 | 0.03364332 | 0.008410829 | 4.205415 | 0.0792176 | 0.2300754 | 0.01530325 | 0.6270968 | 0.1567742 | 0.04120317 | 0.04214473
1371 | Cysteine | 349442 | 13 | PCN | Complete | 2 | 3 | 2023-07-22 15:54 | PlateAgilent 13_Vial13 | 0.903527 | 99.52935 | 0.3196425 | 0.009538105 | 0.8712221 | 0.2178055 | 108.9028 | 11.42461 | 0.06822046 | 0.01265619 | 0.1859426 | 0.04648565 | 0.04088444 | 0.04190723
1371 | Cysteine | 349443 | 14 | PCN | Complete | 2 | 3 | 2023-07-22 16:05 | PlateAgilent 13_Vial14 | 0.900752 | 99.53217 | 0.3192274 | 0.002451436 | 0.8700906 | 0.2175227 | 108.7613 | 11.42461 | 0.06695768 | 0.01196478 | 0.1825008 | 0.04562519 | 0.0409941 | 0.04064796
1371 | Cysteine | 349444 | 15 | PCN | Complete | 2 | 3 | 2023-07-22 16:16 | PlateAgilent 13_Vial15 | 0.903527 | 99.46786 | 0.3900599 | 0.001643718 | 1.063153 | 0.2657882 | 132.8941 | 11.42461 | 0.06068256 | 0.0122743 | 0.1653972 | 0.04134931 | 0.03944397 | 0.04195275
1371 | Cysteine | 349445 | 16 | Pt/WO3 | Complete | 2 | 3 | 2023-07-22 19:16 | PlateAgilent 15_Vial1 | 0.900752 | 98.89189 | 1.015321 | 0.02834205 | 2.767372 | 0.691843 | 345.9215 | 72.81983 | 0.02480253 | 0.01159453 | 0.06760211 | 0.01690053 | 0.03977599 | 0.02821126
1371 | Cysteine | 349446 | 17 | Pt/WO3 | Complete | 2 | 3 | 2023-07-22 19:28 | PlateAgilent 15_Vial2 | 0.900752 | 98.47306 | 1.438444 | 0.02003385 | 3.920642 | 0.9801604 | 490.0802 | 72.81983 | 0.02167308 | 0.0113606 | 0.05907244 | 0.01476811 | 0.03818273 | 0.02863568
1371 | Cysteine | 349447 | 18 | Pt/WO3 | Complete | 2 | 3 | 2023-07-22 19:40 | PlateAgilent 15_Vial3 | 0.906302 | 98.73918 | 1.174223 | 0.01206111 | 3.200479 | 0.8001197 | 400.0598 | 72.81983 | 0.02032434 | 0.01091967 | 0.05539631 | 0.01384908 | 0.03867037 | 0.02760227
1371 | Cysteine | 349448 | 19 | Pt/BiVO3 | Complete | 2 | 3 | 2023-07-22 19:52 | PlateAgilent 15_Vial4 | 0.903527 | 98.8359 | 1.018466 | 0.00936996 | 2.775944 | 0.693986 | 346.993 | 87.74744 | 0.0261229 | 0.009912457 | 0.07120095 | 0.01780024 | 0.03980758 | 0.07970552
1371 | Cysteine | 349449 | 20 | Pt/BiVO3 | Complete | 2 | 3 | 2023-07-22 20:04 | PlateAgilent 15_Vial5 | 0.900752 | 98.99602 | 0.8484087 | 0.004365515 | 2.312435 | 0.5781086 | 289.0543 | 188.9863 | 0.028899 | 0.01030844 | 0.07876752 | 0.01969188 | 0.04001288 | 0.0866617
1371 | Cysteine | 349450 | 21 | Pt/BiVO3 | Complete | 2 | 3 | 2023-07-22 20:17 | PlateAgilent 15_Vial6 | 0.906302 | 98.47503 | 1.354513 | 0.01389382 | 3.69188 | 0.9229701 | 461.485 | 188.9863 | 0.02598023 | 0.00906031 | 0.07081208 | 0.01770302 | 0.0398647 | 0.1046144
1371 | Cysteine | 349451 | 22 | Pt/MoS2/TiO2 | Complete | 2 | 3 | 2023-07-22 20:27 | PlateAgilent 15_Vial7 | 0.892352 | 99.43429 | 0.383139 | 0.002488811 | 1.044289 | 0.2610722 | 130.5361 | 5.860232 | 0.117422 | 0.004615291 | 0.3200469 | 0.08001173 | 0.04054283 | 0.02460291
1371 | Cysteine | 349452 | 23 | Pt/MoS2/TiO2 | Complete | 2 | 3 | 2023-07-22 20:38 | PlateAgilent 15_Vial8 | 0.892352 | 99.46758 | 0.3488064 | 0.001405585 | 0.9507117 | 0.2376779 | 118.839 | 5.860232 | 0.1173318 | 0.005773319 | 0.3198011 | 0.07995029 | 0.04035518 | 0.02592225
1371 | Cysteine | 349453 | 24 | Pt/MoS2/TiO2 | Complete | 2 | 3 | 2023-07-22 20:49 | PlateAgilent 15_Vial9 | 0.889577 | 99.44535 | 0.3678508 | 0.001324003 | 1.002619 | 0.2506548 | 125.3274 | 5.860232 | 0.120976 | 0.005801436 | 0.3297337 | 0.08243343 | 0.04067734 | 0.02514853
1371 | Cysteine | 349454 | 25 | Pt/MoS2/g-C3N4 | Complete | 2 | 3 | 2023-07-22 21:00 | PlateAgilent 15_Vial10 | 0.889577 | 99.71041 | 0.01140238 | 0.0005181784 | 0.03107848 | 0.007769619 | 3.884809 | 0.09961321 | 0.2015286 | 0.007242274 | 0.5492892 | 0.1373223 | 0.03995112 | 0.03670839
1371 | Cysteine | 349455 | 26 | Pt/MoS2/g-C3N4 | Complete | 2 | 3 | 2023-07-22 21:11 | PlateAgilent 15_Vial11 | 0.883952 | 99.69723 | 0.01119891 | 0.0004158159 | 0.03052392 | 0.007630979 | 3.81549 | 0.09961321 | 0.2161933 | 0.006662085 | 0.5892593 | 0.1473148 | 0.04094097 | 0.03443646
1371 | Cysteine | 349456 | 27 | Pt/MoS2/g-C3N4 | Complete | 2 | 3 | 2023-07-22 21:22 | PlateAgilent 15_Vial12 | 0.886802 | 99.6922 | 0.01082588 | 0.0007994335 | 0.02950716 | 0.007376791 | 3.688395 | 0.09961321 | 0.2191609 | 0.007837093 | 0.597348 | 0.149337 | 0.04060884 | 0.03719942
1371 | Cysteine | 349457 | 28 | PCN | Complete | 2 | 3 | 2023-07-22 21:32 | PlateAgilent 15_Vial13 | 0.889577 | 99.49613 | 0.3792355 | 0.008812439 | 1.033649 | 0.2584123 | 129.2062 | 11.42461 | 0.04646912 | 0.003672382 | 0.1266569 | 0.03166422 | 0.04007074 | 0.03809119
1371 | Cysteine | 349458 | 29 | PCN | Complete | 2 | 3 | 2023-07-22 21:43 | PlateAgilent 15_Vial14 | 0.889577 | 99.53441 | 0.318075 | 0.001984111 | 0.8669495 | 0.2167374 | 108.3687 | 11.42461 | 0.07141291 | 0.004202226 | 0.194644 | 0.048661 | 0.04081344 | 0.03528981
1371 | Cysteine | 349459 | 30 | PCN | Complete | 2 | 3 | 2023-07-22 21:54 | PlateAgilent 15_Vial15 | 0.886802 | 99.53982 | 0.3236749 | 0.001205865 | 0.8822129 | 0.2205532 | 110.2766 | 11.42461 | 0.06288015 | 0.004396915 | 0.171387 | 0.04284675 | 0.03968 | 0.03394689
1373 | Proline | 349490 | 1 | Pt/CoO | Complete | 2 | 3 | 2023-07-22 16:28 | PlateAgilent 14_Vial1 | 0.897902 | 99.6741 | 0.01225684 | 0.001173871 | 0.03340741 | 0.008351854 | 4.175927 | 0.07712972 | 0.249029 | 0.01564993 | 0.678757 | 0.1696893 | 0.04094797 | 0.02366726
1373 | Proline | 349491 | 2 | Pt/CoO | Complete | 2 | 3 | 2023-07-22 16:39 | PlateAgilent 14_Vial2 | 0.897902 | 99.66274 | 0.01187303 | 0.001171333 | 0.03236129 | 0.008090322 | 4.045161 | 0.07712972 | 0.2553778 | 0.01605664 | 0.6960611 | 0.1740153 | 0.04129808 | 0.02871499
1373 | Proline | 349492 | 3 | Pt/CoO | Complete | 2 | 3 | 2023-07-22 16:50 | PlateAgilent 14_Vial3 | 0.897902 | 99.66259 | 0.01227294 | 0.0005644737 | 0.03345129 | 0.008362823 | 4.181412 | 0.07712972 | 0.252878 | 0.01627883 | 0.6892477 | 0.1723119 | 0.04144034 | 0.03082325
1373 | Proline | 349493 | 4 | Pt/TiO2 | Complete | 2 | 3 | 2023-07-22 17:00 | PlateAgilent 14_Vial4 | 0.903527 | 99.72637 | 0.01181769 | 0.001227385 | 0.03221047 | 0.008052617 | 4.026309 | 0.04575423 | 0.1930333 | 0.01480381 | 0.5261341 | 0.1315335 | 0.04125366 | 0.02752098
1373 | Proline | 349494 | 5 | Pt/TiO2 | Complete | 2 | 3 | 2023-07-22 17:11 | PlateAgilent 14_Vial5 | 0.897902 | 99.74781 | 0.01185193 | 0.0008259106 | 0.03230379 | 0.008075947 | 4.037973 | 0.04575423 | 0.1728066 | 0.01525992 | 0.4710042 | 0.117751 | 0.04159399 | 0.02594054
1373 | Proline | 349495 | 6 | Pt/TiO2 | Complete | 2 | 3 | 2023-07-22 17:22 | PlateAgilent 14_Vial6 | 0.892352 | 99.76165 | 0.01160411 | 0.001142771 | 0.03162831 | 0.007907078 | 3.953539 | 0.04575423 | 0.1569306 | 0.01509403 | 0.4277322 | 0.106933 | 0.04138842 | 0.02842952
1373 | Proline | 349496 | 7 | Pt/CdS | Complete | 2 | 3 | 2023-07-22 17:34 | PlateAgilent 14_Vial7 | 0.892352 | 99.851 | 0.01425156 | 0.00178149 | 0.03884424 | 0.00971106 | 4.85553 | 0.6769739 | 0.04192209 | 0.02095165 | 0.1142634 | 0.02856586 | 0.04192503 | 0.05090161
1373 | Proline | 349497 | 8 | Pt/CdS | Complete | 2 | 3 | 2023-07-22 17:46 | PlateAgilent 14_Vial8 | 0.892352 | 99.85176 | 0.01822441 | 0.001587078 | 0.04967271 | 0.01241818 | 6.209089 | 0.6769739 | 0.04093523 | 0.02041424 | 0.1115736 | 0.0278934 | 0.04169379 | 0.0473861
1373 | Proline | 349498 | 9 | Pt/CdS | Complete | 2 | 3 | 2023-07-22 17:58 | PlateAgilent 14_Vial9 | 0.896861375 | 99.83823 | 0.01615546 | 0.001369621 | 0.04403355 | 0.01100839 | 5.504193 | 0.6769739 | 0.04098424 | 0.01931852 | 0.1117072 | 0.02792681 | 0.04212038 | 0.06251371
1373 | Proline | 349499 | 10 | Pt/ZnO | Complete | 2 | 3 | 2023-07-22 18:09 | PlateAgilent 14_Vial10 | 0.895127 | 99.70697 | 0.01212861 | 0.001061838 | 0.03305792 | 0.00826448 | 4.13224 | 0.1197068 | 0.2214013 | 0.01386719 | 0.6034545 | 0.1508636 | 0.04169903 | 0.01779694
1373 | Proline | 349500 | 11 | Pt/ZnO | Complete | 2 | 3 | 2023-07-22 18:20 | PlateAgilent 14_Vial11 | 0.889577 | 99.69811 | 0.01184748 | 0.0007431448 | 0.03229165 | 0.008072914 | 4.036457 | 0.1197068 | 0.2322472 | 0.0125725 | 0.6330161 | 0.158254 | 0.04172215 | 0.0160707
1373 | Proline | 349501 | 12 | Pt/ZnO | Complete | 2 | 3 | 2023-07-22 18:31 | PlateAgilent 14_Vial12 | 0.895127 | 99.72277 | 0.01143031 | 0.0006103894 | 0.03115461 | 0.007788652 | 3.894326 | 0.1197068 | 0.1967717 | 0.01099454 | 0.5363237 | 0.1340809 | 0.04181853 | 0.0272047
1373 | Proline | 349502 | 13 | PCN | Complete | 2 | 3 | 2023-07-22 18:41 | PlateAgilent 14_Vial13 | 0.889577 | 99.74719 | 0.02731534 | 0.0003397193 | 0.07445107 | 0.01861277 | 9.306384 | 0.9489249 | 0.1637918 | 0.009066292 | 0.4464332 | 0.1116083 | 0.04150025 | 0.02019877
1373 | Proline | 349503 | 14 | PCN | Complete | 2 | 3 | 2023-07-22 18:52 | PlateAgilent 14_Vial14 | 0.892352 | 99.74841 | 0.02721413 | 0.0004622098 | 0.07417521 | 0.0185438 | 9.271901 | 0.9489249 | 0.163379 | 0.008060121 | 0.445308 | 0.111327 | 0.04110564 | 0.01989429
1373 | Proline | 349504 | 15 | PCN | Complete | 2 | 3 | 2023-07-22 19:03 | PlateAgilent 14_Vial15 | 0.881177 | 99.75457 | 0.03054547 | 0.0004542372 | 0.08325516 | 0.02081379 | 10.4069 | 0.9489249 | 0.1542655 | 0.0084464 | 0.4204683 | 0.1051171 | 0.04043059 | 0.02018493
1373 | Proline | 349505 | 16 | Pt/WO3 | Complete | 2 | 3 | 2023-07-22 22:06 | PlateAgilent 16_Vial1 | 0.886802 | 99.73112 | 0.01080895 | 0.0003433593 | 0.02946101 | 0.007365253 | 3.682627 | 0.0725502 | 0.1954003 | 0.006728782 | 0.5325859 | 0.1331465 | 0.03882406 | 0.02384795
1373 | Proline | 349506 | 17 | Pt/WO3 | Complete | 2 | 3 | 2023-07-22 22:17 | PlateAgilent 16_Vial2 | 0.892352 | 99.71126 | 0.01063037 | 0.0005050377 | 0.02897429 | 0.007243571 | 3.621786 | 0.0725502 | 0.2153932 | 0.007807122 | 0.5870786 | 0.1467697 | 0.03916996 | 0.02354845
1373 | Proline | 349507 | 18 | Pt/WO3 | Complete | 2 | 3 | 2023-07-22 22:28 | PlateAgilent 16_Vial3 | 0.886802 | 99.72031 | 0.01038482 | 0.000186021 | 0.028305 | 0.007076251 | 3.538125 | 0.0725502 | 0.2048657 | 0.006929593 | 0.5583849 | 0.1395962 | 0.03953302 | 0.02490554
1373 | Proline | 349508 | 19 | Pt/BiVO3 | Complete | 2 | 3 | 2023-07-22 22:39 | PlateAgilent 16_Vial4 | 0.878402 | 99.77676 | 0.01052326 | 0.0002987617 | 0.02868235 | 0.007170588 | 3.585294 | 0.04617677 | 0.151136 | 0.006713559 | 0.4119385 | 0.1029846 | 0.04028221 | 0.02129591
1373 | Proline | 349509 | 20 | Pt/BiVO3 | Complete | 2 | 3 | 2023-07-22 22:50 | PlateAgilent 16_Vial5 | 0.881177 | 99.76357 | 0.01038806 | 0.0004109167 | 0.02831384 | 0.007078461 | 3.53923 | 188.9863 | 0.1626115 | 0.006940654 | 0.4432161 | 0.110804 | 0.04040531 | 0.0230214
1373 | Proline | 349510 | 21 | Pt/BiVO3 | Complete | 2 | 3 | 2023-07-22 23:01 | PlateAgilent 16_Vial6 | 0.881177 | 99.78872 | 0.01065913 | 0.000542234 | 0.02905267 | 0.007263168 | 3.631584 | 188.9863 | 0.1347867 | 0.004954073 | 0.3673764 | 0.09184409 | 0.04080164 | 0.02503693
1373 | Proline | 349511 | 22 | Pt/MoS2/TiO2 | Complete | 2 | 3 | 2023-07-22 23:13 | PlateAgilent 16_Vial7 | 0.883952 | 99.87825 | 0.01718951 | 0.0003875796 | 0.04685197 | 0.01171299 | 5.856496 | 1.429449 | 0.02001982 | 0.01132131 | 0.05456629 | 0.01364157 | 0.04095477 | 0.04358943
1373 | Proline | 349512 | 23 | Pt/MoS2/TiO2 | Complete | 2 | 3 | 2023-07-22 23:25 | PlateAgilent 16_Vial8 | 0.883952 | 99.87335 | 0.02411254 | 0.000613875 | 0.06572148 | 0.01643037 | 8.215184 | 1.429449 | 0.02076788 | 0.01037827 | 0.05660521 | 0.0141513 | 0.0407243 | 0.04104387
1373 | Proline | 349513 | 24 | Pt/MoS2/TiO2 | Complete | 2 | 3 | 2023-07-22 23:37 | PlateAgilent 16_Vial9 | 0.872852 | 99.87495 | 0.01654457 | 0.0009467343 | 0.0450941 | 0.01127353 | 5.636763 | 1.429449 | 0.02474916 | 0.01053221 | 0.06745666 | 0.01686416 | 0.04070986 | 0.04304617
1373 | Proline | 349514 | 25 | Pt/MoS2/g-C3N4 | Complete | 2 | 3 | 2023-07-22 23:47 | PlateAgilent 16_Vial10 | 0.886802 | 99.74758 | 0.0105943 | 0.0004402654 | 0.02887597 | 0.007218993 | 3.609496 | 0.1114315 | 0.1844876 | 0.006411945 | 0.502842 | 0.1257105 | 0.04022471 | 0.01711285
1373 | Proline | 349515 | 26 | Pt/MoS2/g-C3N4 | Complete | 2 | 3 | 2023-07-22 23:58 | PlateAgilent 16_Vial11 | 0.881177 | 99.72058 | 0.01056253 | 0.0003059807 | 0.02878938 | 0.007197345 | 3.598672 | 0.1114315 | 0.2102177 | 0.00717114 | 0.5729723 | 0.1432431 | 0.04131489 | 0.01732507
1373 | Proline | 349516 | 27 | Pt/MoS2/g-C3N4 | Complete | 2 | 3 | 2023-07-23 00:09 | PlateAgilent 16_Vial12 | 0.881177 | 99.75306 | 0.01114424 | 0.0001030512 | 0.03037489 | 0.007593723 | 3.796862 | 0.1114315 | 0.1804845 | 0.007628019 | 0.4919311 | 0.1229828 | 0.04100806 | 0.01430373
1373 | Proline | 349517 | 28 | PCN | Complete | 2 | 3 | 2023-07-23 00:20 | PlateAgilent 16_Vial13 | 0.883952 | 99.77717 | 0.03375682 | 0.0003786472 | 0.09200806 | 0.02300201 | 11.50101 | 0.9489249 | 0.1308705 | 0.005053592 | 0.3567023 | 0.08917558 | 0.04004712 | 0.01816034
1373 | Proline | 349518 | 29 | PCN | Complete | 2 | 3 | 2023-07-23 00:31 | PlateAgilent 16_Vial14 | 0.878402 | 99.76645 | 0.03232218 | 0.0004875913 | 0.08809778 | 0.02202444 | 11.01222 | 0.9489249 | 0.144502 | 0.004580311 | 0.3938568 | 0.09846419 | 0.04041912 | 0.016306
1373 | Proline | 349519 | 30 | PCN | Complete | 2 | 3 | 2023-07-23 00:42 | PlateAgilent 16_Vial15 | 0.883952 | 99.77675 | 0.03249733 | 0.0005877925 | 0.08857517 | 0.02214379 | 11.0719 | 0.9489249 | 0.1365698 | 0.006827637 | 0.3722364 | 0.0930591 | 0.03921571 | 0.0149686
1378 | Serine | 349643 | 1 | Pt/CoO | Complete | 2 | 3 | 2023-07-24 23:54 | PlateAgilent 3_Vial1 | 0.892352 | 99.64859 | 0.01577632 | 0.001569819 | 0.04300016 | 0.01075004 | 5.375019 | 0.07498071 | 0.2683762 | 0.01634312 | 0.7314899 | 0.1828725 | 0.02637114 | 0.04088474
1378 | Serine | 349644 | 2 | Pt/CoO | Complete | 2 | 3 | 2023-07-25 00:05 | PlateAgilent 3_Vial2 | 0.911852 | 99.65689 | 0.01539451 | 0.00118992 | 0.04195949 | 0.01048987 | 5.244936 | 0.07498071 | 0.2624651 | 0.01561709 | 0.7153785 | 0.1788446 | 0.02594391 | 0.03931088
1378 | Serine | 349645 | 3 | Pt/CoO | Complete | 2 | 3 | 2023-07-25 00:15 | PlateAgilent 3_Vial3 | 0.906302 | 99.65364 | 0.01539576 | 0.001590865 | 0.0419629 | 0.01049073 | 5.245363 | 0.07498071 | 0.2664842 | 0.01632625 | 0.7263331 | 0.1815833 | 0.02600174 | 0.03848061
1378 | Serine | 349646 | 4 | Pt/TiO2 | Complete | 2 | 3 | 2023-07-25 00:27 | PlateAgilent 3_Vial4 | 0.948077 | 95.4808 | 3.448538 | 0.0627044 | 9.399382 | 2.349846 | 1174.923 | 254.5684 | 0.03350358 | 0.01525383 | 0.09131782 | 0.02282945 | 0.02466746 | 1.012488
1378 | Serine | 349647 | 5 | Pt/TiO2 | Complete | 2 | 3 | 2023-07-25 00:39 | PlateAgilent 3_Vial5 | 0.920252 | 97.34141 | 1.973862 | 0.03668381 | 5.379986 | 1.344997 | 672.4983 | 254.5684 | 0.03070055 | 0.01539029 | 0.08367785 | 0.02091946 | 0.02481139 | 0.6292146
1378 | Serine | 349648 | 6 | Pt/TiO2 | Complete | 2 | 3 | 2023-07-25 00:51 | PlateAgilent 3_Vial6 | 0.931352 | 96.68928 | 2.501746 | 0.05367731 | 6.818792 | 1.704698 | 852.349 | 254.5684 | 0.02959461 | 0.01524668 | 0.08066347 | 0.02016587 | 0.02500605 | 0.7543772
1378 | Serine | 349649 | 7 | Pt/CdS | Complete | 2 | 3 | 2023-07-25 01:02 | PlateAgilent 3_Vial7 | 0.909077 | 99.78713 | 0.01799448 | 0.0009980926 | 0.04904599 | 0.0122615 | 6.130749 | 0.4289265 | 0.1033238 | 0.01212404 | 0.2816209 | 0.07040521 | 0.02694522 | 0.06460475
1378 | Serine | 349650 | 8 | Pt/CdS | Complete | 2 | 3 | 2023-07-25 01:13 | PlateAgilent 3_Vial8 | 0.900752 | 99.78428 | 0.01666017 | 0.001084413 | 0.0454092 | 0.0113523 | 5.67615 | 0.4289265 | 0.1059759 | 0.01270125 | 0.2888495 | 0.07221236 | 0.02679743 | 0.0662861
1378 | Serine | 349651 | 9 | Pt/CdS | Complete | 2 | 3 | 2023-07-25 01:24 | PlateAgilent 3_Vial9 | 0.905252 | 99.79249 | 0.01547811 | 0.001388343 | 0.04218735 | 0.01054684 | 5.273419 | 0.4289265 | 0.09886351 | 0.01178848 | 0.2694638 | 0.06736594 | 0.02567886 | 0.06748782
1378 | Serine | 349652 | 10 | Pt/ZnO | Complete | 2 | 3 | 2023-07-25 01:34 | PlateAgilent 3_Vial10 | 0.906302 | 99.68372 | 0.01551991 | 0.0008591585 | 0.04230129 | 0.01057532 | 5.287661 | 0.1520706 | 0.2363253 | 0.01521263 | 0.6441316 | 0.1610329 | 0.02621788 | 0.03821622
1378 | Serine | 349653 | 11 | Pt/ZnO | Complete | 2 | 3 | 2023-07-25 01:45 | PlateAgilent 3_Vial11 | 0.903527 | 99.674 | 0.01502834 | 0.001035062 | 0.04096144 | 0.01024036 | 5.120181 | 0.1520706 | 0.2487447 | 0.01471282 | 0.6779821 | 0.1694955 | 0.0256475 | 0.03657804
1378 | Serine | 349654 | 12 | Pt/ZnO | Complete | 2 | 3 | 2023-07-25 01:56 | PlateAgilent 3_Vial12 | 0.909077 | 99.67015 | 0.01462881 | 0.001295759 | 0.03987248 | 0.009968119 | 4.98406 | 0.1520706 | 0.251998 | 0.0141378 | 0.6868493 | 0.1717123 | 0.02641928 | 0.03679961
1378 | Serine | 349655 | 13 | PCN | Complete | 2 | 3 | 2023-07-25 02:07 | PlateAgilent 3_Vial13 | 0.897902 | 99.65619 | 0.09340884 | 0.001017788 | 0.2545964 | 0.0636491 | 31.82455 | 1.878792 | 0.09027596 | 0.01329821 | 0.2460574 | 0.06151435 | 0.02507011 | 0.1350503
1378 | Serine | 349656 | 14 | PCN | Complete | 2 | 3 | 2023-07-25 02:18 | PlateAgilent 3_Vial14 | 0.897902 | 99.64886 | 0.08675691 | 0.0007507038 | 0.2364658 | 0.05911646 | 29.55823 | 1.878792 | 0.1165929 | 0.01211327 | 0.3177873 | 0.07944683 | 0.02527187 | 0.122518
1378 | Serine | 349657 | 15 | PCN | Complete | 2 | 3 | 2023-07-25 02:29 | PlateAgilent 3_Vial15 | 0.908036375 | 99.67307 | 0.08383896 | 0.0009457949 | 0.2285126 | 0.05712816 | 28.56408 | 1.878792 | 0.1011095 | 0.01328617 | 0.2755854 | 0.06889636 | 0.02381508 | 0.1181666
1378 | Serine | 349658 | 16 | Pt/WO3 | Complete | 2 | 3 | 2023-07-25 02:41 | PlateAgilent 5_Vial1 | 0.897902 | 99.70431 | 0.01470257 | 0.001347613 | 0.04007352 | 0.01001838 | 5.00919 | 0.07702153 | 0.2208564 | 0.01531306 | 0.6019693 | 0.1504923 | 0.02358699 | 0.03654505
1378 | Serine | 349659 | 17 | Pt/WO3 | Complete | 2 | 3 | 2023-07-25 02:52 | PlateAgilent 5_Vial2 | 0.909077 | 99.69631 | 0.01425462 | 0.001284011 | 0.0388526 | 0.009713151 | 4.856575 | 0.07702153 | 0.2282169 | 0.01488586 | 0.622031 | 0.1555078 | 0.02409104 | 0.03712556
1378 | Serine | 349660 | 18 | Pt/WO3 | Complete | 2 | 3 | 2023-07-25 03:03 | PlateAgilent 5_Vial3 | 0.903527 | 99.69937 | 0.0144254 | 0.0009929914 | 0.03931806 | 0.009829515 | 4.914758 | 0.07702153 | 0.2289805 | 0.01392696 | 0.6241123 | 0.1560281 | 0.02460378 | 0.03262235
1378 | Serine | 349661 | 19 | Pt/BiVO3 | Complete | 2 | 3 | 2023-07-25 03:13 | PlateAgilent 5_Vial4 | 0.906302 | 99.78752 | 0.01451547 | 0.001337907 | 0.03956357 | 0.009890892 | 4.945446 | 0.1298242 | 0.05363395 | 0.01262937 | 0.1461854 | 0.03654636 | 0.02551327 | 0.1188148
1378 | Serine | 349662 | 20 | Pt/BiVO3 | Complete | 2 | 3 | 2023-07-25 03:24 | PlateAgilent 5_Vial5 | 0.903527 | 99.74841 | 0.01377189 | 0.001164071 | 0.03753687 | 0.009384216 | 4.692108 | 188.9863 | 0.1256663 | 0.01353167 | 0.3425179 | 0.08562947 | 0.02589896 | 0.08625142
1378 | Serine | 349663 | 21 | Pt/BiVO3 | Complete | 2 | 3 | 2023-07-25 03:35 | PlateAgilent 5_Vial6 | 0.903527 | 99.74309 | 0.01428831 | 0.001339273 | 0.03894441 | 0.009736102 | 4.868051 | 188.9863 | 0.1364217 | 0.01352292 | 0.3718329 | 0.09295822 | 0.02594093 | 0.08026073
1378 | Serine | 349664 | 22 | Pt/MoS2/TiO2 | Complete | 2 | 3 | 2023-07-25 03:47 | PlateAgilent 5_Vial7 | 0.909077 | 99.67451 | 0.05920895 | 0.001160984 | 0.1613807 | 0.04034518 | 20.17259 | 0.3409391 | 0.02957579 | 0.01892001 | 0.08061219 | 0.02015305 | 0.02611651 | 0.2105913
1378 | Serine | 349665 | 23 | Pt/MoS2/TiO2 | Complete | 2 | 3 | 2023-07-25 03:59 | PlateAgilent 5_Vial8 | 0.908036375 | 99.67993 | 0.05960535 | 0.001284678 | 0.1624612 | 0.04061529 | 20.30765 | 0.3409391 | 0.02980968 | 0.01927202 | 0.08124969 | 0.02031242 | 0.02626372 | 0.204392
1378 | Serine | 349666 | 24 | Pt/MoS2/TiO2 | Complete | 2 | 3 | 2023-07-25 04:11 | PlateAgilent 5_Vial9 | 0.900752 | 99.67023 | 0.05770823 | 0.001781746 | 0.1572904 | 0.03932259 | 19.66129 | 0.3409391 | 0.02989312 | 0.01916573 | 0.08147711 | 0.02036928 | 0.0273839 | 0.2147834
1378 | Serine | 349667 | 25 | Pt/MoS2/g-C3N4 | Complete | 2 | 3 | 2023-07-25 04:22 | PlateAgilent 5_Vial10 | 0.903527 | 99.71602 | 0.01590394 | 0.001125381 | 0.04334801 | 0.010837 | 5.418501 | 0.2260684 | 0.1553275 | 0.01441804 | 0.4233628 | 0.1058407 | 0.02573971 | 0.08700912
1378 | Serine | 349668 | 26 | Pt/MoS2/g-C3N4 | Complete | 2 | 3 | 2023-07-25 04:33 | PlateAgilent 5_Vial11 | 0.902477 | 99.68106 | 0.01460522 | 0.001175441 | 0.0398082 | 0.00995205 | 4.976025 | 0.2260684 | 0.223788 | 0.0155649 | 0.6099596 | 0.1524899 | 0.02679087 | 0.05375849
1378 | Serine | 349669 | 27 | Pt/MoS2/g-C3N4 | Complete | 2 | 3 | 2023-07-25 04:44 | PlateAgilent 5_Vial12 | 0.900752 | 99.71936 | 0.01501827 | 0.001350705 | 0.04093401 | 0.0102335 | 5.116752 | 0.2260684 | 0.1464034 | 0.01365666 | 0.3990391 | 0.09975977 | 0.02583632 | 0.09338413
1378 | Serine | 349670 | 28 | PCN | Complete | 2 | 3 | 2023-07-25 04:55 | PlateAgilent 5_Vial13 | 0.897902 | 99.66939 | 0.07955484 | 0.0009127725 | 0.2168358 | 0.05420894 | 27.10447 | 1.878792 | 0.07962438 | 0.01321312 | 0.2170253 | 0.05425633 | 0.02531202 | 0.1461146
1378 | Serine | 349671 | 29 | PCN | Complete | 2 | 3 | 2023-07-25 05:06 | PlateAgilent 5_Vial14 | 0.909077 | 99.67263 | 0.08071604 | 0.0005555158 | 0.2200008 | 0.05500019 | 27.50009 | 1.878792 | 0.09329702 | 0.01371736 | 0.2542916 | 0.06357291 | 0.02538032 | 0.1279761
1378 | Serine | 349672 | 30 | PCN | Complete | 2 | 3 | 2023-07-25 05:16 | PlateAgilent 5_Vial15 | 0.900752 | 99.6759 | 0.09075497 | 0.001204984 | 0.247363 | 0.06184075 | 30.92038 | 1.878792 | 0.08070369 | 0.01219697 | 0.2199671 | 0.05499177 | 0.02412353 | 0.1285159
1379 | Mannose | 349673 | 1 | Pt/CoO | Complete | 2 | 3 | 2023-07-25 05:29 | PlateAgilent 8_Vial1 | 0.914702 | 99.72751 | 0.01440988 | 0.001190475 | 0.03927577 | 0.009818941 | 4.909471 | 0.06309861 | 0.2193405 | 0.01552175 | 0.5978374 | 0.1494594 | 0.02469901 | 0.01404138
1379 | Mannose | 349674 | 2 | Pt/CoO | Complete | 2 | 3 | 2023-07-25 05:39 | PlateAgilent 8_Vial2 | 0.909077 | 99.72102 | 0.01425755 | 0.0009841626 | 0.03886057 | 0.009715142 | 4.857571 | 0.06309861 | 0.2243246 | 0.01564202 | 0.6114223 | 0.1528556 | 0.0266146 | 0.01378224
1379 | Mannose | 349675 | 3 | Pt/CoO | Complete | 2 | 3 | 2023-07-25 05:50 | PlateAgilent 8_Vial3 | 0.903527 | 99.70905 | 0.01404132 | 0.001010866 | 0.03827121 | 0.009567802 | 4.783901 | 0.06309861 | 0.2374459 | 0.01579738 | 0.6471858 | 0.1617964 | 0.02606702 | 0.01339947
1379 | Mannose | 349676 | 4 | Pt/TiO2 | Complete | 2 | 3 | 2023-07-25 06:02 | PlateAgilent 8_Vial4 | 0.914702 | 98.41617 | 1.369418 | 0.02024613 | 3.732504 | 0.9331261 | 466.563 | 143.9528 | 0.03104391 | 0.01637514 | 0.08461371 | 0.02115343 | 0.02565819 | 0.1577089
1379 | Mannose | 349677 | 5 | Pt/TiO2 | Complete | 2 | 3 | 2023-07-25 06:14 | PlateAgilent 8_Vial5 | 0.911852 | 98.8841 | 0.8998916 | 0.005958739 | 2.452757 | 0.6131893 | 306.5946 | 143.9528 | 0.03423162 | 0.01762707 | 0.09330219 | 0.02332555 | 0.02548324 | 0.1562971
1379 | Mannose | 349678 | 6 | Pt/TiO2 | Complete | 2 | 3 | 2023-07-25 06:26 | PlateAgilent 8_Vial6 | 0.917477 | 97.96045 | 1.743115 | 0.03044616 | 4.751059 | 1.187765 | 593.8824 | 143.9528 | 0.02809991 | 0.01628927 | 0.07658949 | 0.01914737 | 0.02512438 | 0.2432061
1379 | Mannose | 349679 | 7 | Pt/CdS | Complete | 2 | 3 | 2023-07-25 06:37 | PlateAgilent 8_Vial7 | 0.903527 | 99.83506 | 0.01567178 | 0.001925488 | 0.04271521 | 0.0106788 | 5.339401 | 0.2440052 | 0.09748713 | 0.0119937 | 0.2657123 | 0.06642807 | 0.02662596 | 0.02515552
1379 | Mannose | 349680 | 8 | Pt/CdS | Complete | 2 | 3 | 2023-07-25 06:48 | PlateAgilent 8_Vial8 | 0.906302 | 99.82352 | 0.01473575 | 0.001420289 | 0.04016395 | 0.01004099 | 5.020494 | 0.2440052 | 0.1039451 | 0.01430988 | 0.2833143 | 0.07082857 | 0.0258421 | 0.03195939
1379 | Mannose | 349681 | 9 | Pt/CdS | Complete | 2 | 3 | 2023-07-25 06:59 | PlateAgilent 8_Vial9 | 0.900752 | 99.824 | 0.0142648 | 0.001228301 | 0.03888034 | 0.009720084 | 4.860042 | 0.2440052 | 0.1150491 | 0.01332421 | 0.3135793 | 0.07839484 | 0.02617951 | 0.02050798
1379 | Mannose | 349682 | 10 | Pt/ZnO | Complete | 2 | 3 | 2023-07-25 07:11 | PlateAgilent 8_Vial10 | 0.903527 | 99.90462 | 0.0186588 | 0.002131792 | 0.05085668 | 0.01271417 | 6.357086 | 0.4104292 | 0.02767492 | 0.01845897 | 0.07543114 | 0.01885779 | 0.02645642 | 0.0225907
1379 | Mannose | 349683 | 11 | Pt/ZnO | Complete | 2 | 3 | 2023-07-25 07:23 | PlateAgilent 8_Vial11 | 0.903527 | 99.90045 | 0.01894236 | 0.002122601 | 0.05162956 | 0.01290739 | 6.453695 | 0.4104292 | 0.02813751 | 0.01839276 | 0.07669199 | 0.019173 | 0.02644916 | 0.0260226
1379 | Mannose | 349684 | 12 | Pt/ZnO | Complete | 2 | 3 | 2023-07-25 07:35 | PlateAgilent 8_Vial12 | 0.906302 | 99.90275 | 0.02087261 | 0.002150404 | 0.05689067 | 0.01422267 | 7.111334 | 0.4104292 | 0.02833645 | 0.01875777 | 0.07723422 | 0.01930856 | 0.02552962 | 0.02251253
1379 | Mannose | 349685 | 13 | PCN | Complete | 2 | 3 | 2023-07-25 07:46 | PlateAgilent 8_Vial13 | 0.903527 | 99.81238 | 0.03823544 | 0.001106672 | 0.1042151 | 0.02605376 | 13.02688 | 1.443981 | 0.08992141 | 0.01233205 | 0.245091 | 0.06127276 | 0.0246269 | 0.03483258
1379 | Mannose | 349686 | 14 | PCN | Complete | 2 | 3 | 2023-07-25 07:57 | PlateAgilent 8_Vial14 | 0.903527 | 99.81536 | 0.03720338 | 0.0007668841 | 0.101402 | 0.02535051 | 12.67526 | 1.443981 | 0.09322773 | 0.01287695 | 0.2541028 | 0.0635257 | 0.02463896 | 0.02956974
1379 | Mannose | 349687 | 15 | PCN | Complete | 2 | 3 | 2023-07-25 08:08 | PlateAgilent 8_Vial15 | 0.909077 | 99.81399 | 0.03566587 | 0.00071046 | 0.09721138 | 0.02430284 | 12.15142 | 1.443981 | 0.09297185 | 0.01163137 | 0.2534053 | 0.06335134 | 0.02387434 | 0.03350002
1379 | Mannose | 349688 | 16 | Pt/WO3 | Complete | 2 | 3 | 2023-07-25 08:20 | PlateAgilent 10_Vial1 | 0.909077 | 99.74466 | 0.01417604 | 0.001509833 | 0.03863842 | 0.009659605 | 4.829803 | 0.1541467 | 0.1875772 | 0.01464679 | 0.511263 | 0.1278157 | 0.0239737 | 0.02961149
1379 | Mannose | 349689 | 17 | Pt/WO3 | Complete | 2 | 3 | 2023-07-25 08:31 | PlateAgilent 10_Vial2 | 0.903527 | 99.7389 | 0.01430419 | 0.001125304 | 0.03898769 | 0.009746922 | 4.873461 | 0.1541467 | 0.1958599 | 0.01439145 | 0.5338383 | 0.1334596 | 0.02393049 | 0.02700782
1379 | Mannose | 349690 | 18 | Pt/WO3 | Complete | 2 | 3 | 2023-07-25 08:41 | PlateAgilent 10_Vial3 | 0.942527 | 99.76029 | 0.01346437 | 0.001584666 | 0.03669866 | 0.009174665 | 4.587333 | 0.1541467 | 0.184568 | 0.01446597 | 0.5030611 | 0.1257653 | 0.02155936 | 0.02012092
1379 | Mannose | 349691 | 19 | Pt/BiVO3 | Complete | 2 | 3 | 2023-07-25 08:52 | PlateAgilent 10_Vial4 | 0.906302 | 99.85319 | 0.01370553 | 0.001667272 | 0.03735599 | 0.009338997 | 4.669498 | 0.02547032 | 0.06939451 | 0.01281284 | 0.1891426 | 0.04728566 | 0.02594058 | 0.0377653
1379 | Mannose | 349692 | 20 | Pt/BiVO3 | Complete | 2 | 3 | 2023-07-25 09:03 | PlateAgilent 10_Vial5 | 0.903527 | 99.84335 | 0.01357491 | 0.00105137 | 0.03699996 | 0.009249991 | 4.624995 | 0.02547032 | 0.08160499 | 0.01241892 | 0.2224237 | 0.05560592 | 0.02596418 | 0.03550648
1379 | Mannose | 349693 | 21 | Pt/BiVO3 | Complete | 2 | 3 | 2023-07-25 09:14 | PlateAgilent 10_Vial6 | 0.900752 | 99.84026 | 0.01370323 | 0.001114592 | 0.03734971 | 0.009337428 | 4.668714 | 0.02547032 | 0.07891453 | 0.01234313 | 0.2150905 | 0.05377264 | 0.02557139 | 0.04155144
1379 | Mannose | 349694 | 22 | Pt/MoS2/TiO2 | Complete | 2 | 3 | 2023-07-25 09:26 | PlateAgilent 10_Vial7 | 0.906302 | 99.79038 | 0.08222326 | 0.001106497 | 0.2241088 | 0.05602721 | 28.01361 | 5.09597 | 0.02832632 | 0.0183253 | 0.0772066 | 0.01930165 | 0.02593992 | 0.07312603
1379 | Mannose | 349695 | 23 | Pt/MoS2/TiO2 | Complete | 2 | 3 | 2023-07-25 09:38 | PlateAgilent 10_Vial8 | 0.903527 | 99.81126 | 0.06037061 | 0.001488122 | 0.164547 | 0.04113674 | 20.56837 | 5.09597 | 0.02886003 | 0.01842173 | 0.07866129 | 0.01966532 | 0.02723582 | 0.07227097
1379 | Mannose | 349696 | 24 | Pt/MoS2/TiO2 | Complete | 2 | 3 | 2023-07-25 09:50 | PlateAgilent 10_Vial9 | 0.897902 | 99.83236 | 0.05360494 | 0.001719857 | 0.1461064 | 0.03652659 | 18.2633 | 5.09597 | 0.02921959 | 0.01921837 | 0.07964133 | 0.01991033 | 0.02610171 | 0.0587149
1379 | Mannose | 349697 | 25 | Pt/MoS2/g-C3N4 | Complete | 2 | 3 | 2023-07-25 10:01 | PlateAgilent 10_Vial10 | 0.911852 | 99.77496 | 0.01543944 | 0.0008495377 | 0.04208194 | 0.01052049 | 5.260243 | 0.1141001 | 0.144771 | 0.01438704 | 0.3945897 | 0.09864743 | 0.02514178 | 0.03969179
1379 | Mannose | 349698 | 26 | Pt/MoS2/g-C3N4 | Complete | 2 | 3 | 2023-07-25 10:12 | PlateAgilent 10_Vial11 | 0.903527 | 99.71647 | 0.01507904 | 0.0009893568 | 0.04109963 | 0.01027491 | 5.137454 | 0.1141001 | 0.2086412 | 0.01411899 | 0.5686754 | 0.1421689 | 0.02562988 | 0.03418334
1379 | Mannose | 349699 | 27 | Pt/MoS2/g-C3N4 | Complete | 2 | 3 | 2023-07-25 10:23 | PlateAgilent 10_Vial12 | 0.909077 | 99.74421 | 0.01477031 | 0.001446255 | 0.04025815 | 0.01006454 | 5.032269 | 0.1141001 | 0.1888551 | 0.01505428 | 0.514746 | 0.1286865 | 0.02525916 | 0.02690877
1379 | Mannose | 349700 | 28 | PCN | Complete | 2 | 3 | 2023-07-25 10:33 | PlateAgilent 10_Vial13 | 0.903527 | 99.81499 | 0.02903489 | 0.0006456525 | 0.07913789 | 0.01978447 | 9.892236 | 1.443981 | 0.09561882 | 0.01402235 | 0.26062 | 0.065155 | 0.02511669 | 0.03523796
1379 | Mannose | 349701 | 29 | PCN | Complete | 2 | 3 | 2023-07-25 10:44 | PlateAgilent 10_Vial14 | 0.903527 | 99.81639 | 0.02829006 | 0.0008082233 | 0.07710779 | 0.01927695 | 9.638473 | 1.443981 | 0.09359488 | 0.01382653 | 0.2551035 | 0.06377587 | 0.02495311 | 0.03676818
1379 | Mannose | 349702 | 30 | PCN | Complete | 2 | 3 | 2023-07-25 10:55 | PlateAgilent 10_Vial15 | 0.895127 | 99.82995 | 0.03210765 | 0.001036397 | 0.08751305 | 0.02187826 | 10.93913 | 1.443981 | 0.08267457 | 0.01306781 | 0.225339 | 0.05633474 | 0.02343114 | 0.03183438
1380 | Cellobiose | 349703 | 1 | Pt/CoO | Complete | 2 | 3 | 2023-07-25 11:07 | PlateAgilent 12_Vial1 | 0.911852 | 99.71834 | 0.01416308 | 0.001248628 | 0.03860308 | 0.009650771 | 4.825385 | 0.02319278 | 0.2320735 | 0.01444378 | 0.6325427 | 0.1581357 | 0.02446337 | 0.01095551
1380 | Cellobiose | 349704 | 2 | Pt/CoO | Complete | 2 | 3 | 2023-07-25 11:18 | PlateAgilent 12_Vial2 | 0.909077 | 99.70321 | 0.01403903 | 0.0008967512 | 0.03826497 | 0.009566242 | 4.783121 | 0.02319278 | 0.2465886 | 0.01421527 | 0.6721053 | 0.1680263 | 0.02512954 | 0.01103456
1380 | Cellobiose | 349705 | 3 | Pt/CoO | Complete | 2 | 3 | 2023-07-25 11:29 | PlateAgilent 12_Vial3 | 0.903527 | 99.69562 | 0.01414964 | 0.001244208 | 0.03856645 | 0.009641612 | 4.820806 | 0.02319278 | 0.2538567 | 0.01552389 | 0.6919154 | 0.1729789 | 0.02552573 | 0.01084343
1380 | Cellobiose | 349706 | 4 | Pt/TiO2 | Complete | 2 | 3 | 2023-07-25 11:41 | PlateAgilent 12_Vial4 | 0.931352 | 96.63433 | 3.115391 | 0.03881119 | 8.491352 | 2.122838 | 1061.419 | 114.947 | 0.03014807 | 0.01424818 | 0.08217199 | 0.020543 | 0.02447131 | 0.195662
1380 | Cellobiose | 349707 | 5 | Pt/TiO2 | Complete | 2 | 3 | 2023-07-25 11:53 | PlateAgilent 12_Vial5 | 0.925802 | 96.1439 | 3.546326 | 0.06835687 | 9.665916 | 2.416479 | 1208.239 | 114.947 | 0.02735513 | 0.01516933 | 0.07455952 | 0.01863988 | 0.02431151 | 0.2581093
1380 | Cellobiose | 349708 | 6 | Pt/TiO2 | Complete | 2 | 3 | 2023-07-25 12:05 | PlateAgilent 12_Vial6 | 0.925802 | 96.80748 | 2.881188 | 0.05277109 | 7.853007 | 1.963252 | 981.6259 | 114.947 | 0.02595503 | 0.01463683 | 0.0707434 | 0.01768585 | 0.02406816 | 0.2613054
1380 | Cellobiose | 349709 | 7 | Pt/CdS | Complete | 2 | 3 | 2023-07-25 12:16 | PlateAgilent 12_Vial7 | 0.906302 | 99.81868 | 0.01700732 | 0.001601836 | 0.04635539 | 0.01158885 | 5.794424 | 0.4167445 | 0.1215288 | 0.01251596 | 0.3312407 | 0.08281017 | 0.02638381 | 0.01639833
1380 | Cellobiose | 349710 | 8 | Pt/CdS | Complete | 2 | 3 | 2023-07-25 12:27 | PlateAgilent 12_Vial8 | 0.909077 | 99.80799 | 0.01591895 | 0.0010037 | 0.04338892 | 0.01084723 | 5.423615 | 0.4167445 | 0.1329233 | 0.01218515 | 0.3622976 | 0.09057439 | 0.02584659 | 0.01732412
1380 | Cellobiose | 349711 | 9 | Pt/CdS | Complete | 2 | 3 | 2023-07-25 12:37 | PlateAgilent 12_Vial9 | 0.909077 | 99.82402 | 0.01456572 | 0.0009153209 | 0.03970052 | 0.009925129 | 4.962565 | 0.4167445 | 0.1230613 | 0.01269672 | 0.3354176 | 0.0838544 | 0.0260058 | 0.01235104
1380 | Cellobiose | 349712 | 10 | Pt/ZnO | Complete | 2 | 3 | 2023-07-25 12:49 | PlateAgilent 12_Vial10 | 0.900752 | 99.90465 | 0.01999177 | 0.002233291 | 0.05448986 | 0.01362246 | 6.811232 | 0.3680956 | 0.02628579 | 0.01814617 | 0.07164492 | 0.01791123 | 0.02583039 | 0.02323803
1380 | Cellobiose | 349713 | 11 | Pt/ZnO | Complete | 2 | 3 | 2023-07-25 13:02 | PlateAgilent 12_Vial11 | 0.900752 | 99.90156 | 0.02046278 | 0.002393701 | 0.05577365 | 0.01394341 | 6.971706 | 0.3680956 | 0.02718392 | 0.0182782 | 0.07409286 | 0.01852322 | 0.02563625 | 0.02515689
1380 | Cellobiose | 349714 | 12 | Pt/ZnO | Complete | 2 | 3 | 2023-07-25 13:14 | PlateAgilent 12_Vial12 | 0.909077 | 99.90552 | 0.01840096 | 0.002472575 | 0.05015392 | 0.01253848 | 6.26924 | 0.3680956 | 0.02773758 | 0.01845484 | 0.07560194 | 0.01890049 | 0.02517291 | 0.02316715
1380 | Cellobiose | 349715 | 13 | PCN | Complete | 2 | 3 | 2023-07-25 13:24 | PlateAgilent 12_Vial13 | 0.895127 | 99.7918 | 0.05109516 | 0.0006567296 | 0.1392657 | 0.03481642 | 17.40821 | 2.263155 | 0.1166776 | 0.01358517 | 0.318018 | 0.0795045 | 0.02515084 | 0.01527498
1380 | Cellobiose | 349716 | 14 | PCN | Complete | 2 | 3 | 2023-07-25 13:35 | PlateAgilent 12_Vial14 | 0.897902 | 99.78882 | 0.04563527 | 0.0009451501 | 0.1243841 | 0.03109603 | 15.54802 | 2.263155 | 0.1247969 | 0.012823 | 0.3401481 | 0.08503703 | 0.02505406 | 0.0156894
1380 | Cellobiose | 349717 | 15 | PCN | Complete | 2 | 3 | 2023-07-25 13:46 | PlateAgilent 12_Vial15 | 0.909077 | 99.79115 | 0.05579588 | 0.0007304353 | 0.152078 | 0.03801951 | 19.00975 | 2.263155 | 0.1099794 | 0.01377301 | 0.2997614 | 0.07494034 | 0.02353991 | 0.01953376
1380 | Cellobiose | 349718 | 16 | Pt/WO3 | Complete | 2 | 3 | 2023-07-25 13:58 | PlateAgilent 13_Vial1 | 0.909077 | 99.72856 | 0.01449743 | 0.001514373 | 0.03951438 | 0.009878595 | 4.939298 | 0.04866736 | 0.206865 | 0.01456693 | 0.5638341 | 0.1409585 | 0.0236965 | 0.02637811
1380 | Cellobiose | 349719 | 17 | Pt/WO3 | Complete | 2 | 3 | 2023-07-25 14:09 | PlateAgilent 13_Vial2 | 0.906302 | 99.71011 | 0.01423787 | 0.001401251 | 0.03880694 | 0.009701734 | 4.850867 | 0.04866736 | 0.2252253 | 0.01385503 | 0.6138771 | 0.1534693 | 0.02507561 | 0.02535387
1380 | Cellobiose | 349720 | 18 | Pt/WO3 | Complete | 2 | 3 | 2023-07-25 14:20 | PlateAgilent 13_Vial3 | 0.909077 | 99.72163 | 0.01426427 | 0.001242368 | 0.03887889 | 0.009719722 | 4.859861 | 0.04866736 | 0.2148444 | 0.01529321 | 0.585583 | 0.1463957 | 0.02334344 | 0.02591315
1380 | Cellobiose | 349721 | 19 | Pt/BiVO3 | Complete | 2 | 3 | 2023-07-25 14:31 | PlateAgilent 13_Vial4 | 0.909077 | 99.79441 | 0.01363729 | 0.001587798 | 0.03717 | 0.0092925 | 4.64625 | 0.04925165 | 0.1467338 | 0.01227814 | 0.3999396 | 0.09998491 | 0.02614334 | 0.01907651
1380 | Cellobiose | 349722 | 20 | Pt/BiVO3 | Complete | 2 | 3 | 2023-07-25 14:42 | PlateAgilent 13_Vial5 | 0.903527 | 99.81594 | 0.01388021 | 0.00124161 | 0.03783209 | 0.009458023 | 4.729012 | 0.04925165 | 0.1240718 | 0.0136978 | 0.3381718 | 0.08454295 | 0.0259942 | 0.02011617
1380 | Cellobiose | 349723 | 21 | Pt/BiVO3 | Complete | 2 | 3 | 2023-07-25 14:53 | PlateAgilent 13_Vial6 | 0.909077 | 99.77467 | 0.01389453 | 0.001496092 | 0.03787113 | 0.009467783 | 4.733891 | 0.04925165 | 0.1603605 | 0.01377946 | 0.4370807 | 0.1092702 | 0.02614122 | 0.02493133
1380 | Cellobiose | 349724 | 22 | Pt/MoS2/TiO2 | Complete | 2 | 3 | 2023-07-25 15:05 | PlateAgilent 13_Vial7 | 0.900752 | 99.8634 | 0.04115746 | 0.0022875 | 0.1121793 | 0.02804483 | 14.02242 | 5.538933 | 0.03218627 | 0.01967984 | 0.08772733 | 0.02193183 | 0.02654915 | 0.03670858
1380 | Cellobiose | 349725 | 23 | Pt/MoS2/TiO2 | Complete | 2 | 3 | 2023-07-25 15:17 | PlateAgilent 13_Vial8 | 0.909077 | 99.84292 | 0.06890955 | 0.00137133 | 0.1878208 | 0.04695521 | 23.4776 | 5.538933 | 0.03140495 | 0.018627 | 0.08559776 | 0.02139944 | 0.02630969 | 0.030455
1380 | Cellobiose | 349726 | 24 | Pt/MoS2/TiO2 | Complete | 2 | 3 | 2023-07-25 15:29 | PlateAgilent 13_Vial9 | 0.903527 | 99.8637 | 0.04036117 | 0.001624998 | 0.110009 | 0.02750224 | 13.75112 | 5.538933 | 0.03467848 | 0.01765835 | 0.09452013 | 0.02363003 | 0.02695271 | 0.0343086
1380 | Cellobiose | 349727 | 25 | Pt/MoS2/g-C3N4 | Complete | 2 | 3 | 2023-07-25 15:40 | PlateAgilent 13_Vial10 | 0.906302 | 99.72994 | 0.01548086 | 0.001167028 | 0.04219485 | 0.01054871 | 5.274356 | 0.2092045 | 0.2172056 | 0.01218734 | 0.5920186 | 0.1480046 | 0.02692912 | 0.01044609
1380 | Cellobiose | 349728 | 26 | Pt/MoS2/g-C3N4 | Complete | 2 | 3 | 2023-07-25 15:50 | PlateAgilent 13_Vial11 | 0.900752 | 99.70225 | 0.01478942 | 0.0007319169 | 0.04031024 | 0.01007756 | 5.038779 | 0.2092045 | 0.245237 | 0.01303512 | 0.6684214 | 0.1671053 | 0.02716716 | 0.01055194
1380 | Cellobiose | 349729 | 27 | Pt/MoS2/g-C3N4 | Complete | 2 | 3 | 2023-07-25 16:01 | PlateAgilent 13_Vial12 | 0.897902 | 99.73262 | 0.01425618 | 0.0003814405 | 0.03885684 | 0.009714211 | 4.857106 | 0.2092045 | 0.2145192 | 0.0103954 | 0.5846966 | 0.1461741 | 0.0279804 | 0.01062443
1380 | Cellobiose | 349730 | 28 | PCN | Complete | 2 | 3 | 2023-07-25 16:12 | PlateAgilent 13_Vial13 | 0.900752 | 99.78269 | 0.04016853 | 0.0004280504 | 0.1094839 | 0.02737097 | 13.68549 | 2.263155 | 0.1371834 | 0.01071693 | 0.373909 | 0.09347725 | 0.02507894 | 0.01487762
1380 | Cellobiose | 349731 | 29 | PCN | Complete | 2 | 3 | 2023-07-25 16:23 | PlateAgilent 13_Vial14 | 0.900752 | 99.78052 | 0.03796871 | 0.0003697932 | 0.103488 | 0.02587201 | 12.93601 | 2.263155 | 0.1392942 | 0.008251471 | 0.3796623 | 0.09491558 | 0.02632297 | 0.01589587
1380 | Cellobiose | 349732 | 30 | PCN | Complete | 2 | 3 | 2023-07-25 16:34 | PlateAgilent 13_Vial15 | 0.889577 | 99.7941 | 0.04570855 | 0.0004929715 | 0.1245839 | 0.03114596 | 15.57298 | 2.263155 | 0.1177071 | 0.007500064 | 0.320824 | 0.08020601 | 0.02458261 | 0.0179039
1381 | Xylose | 349733 | 1 | Pt/CoO | Complete | 2 | 3 | 2023-07-25 16:46 | PlateAgilent 14_Vial1 | 0.895127 | 99.70624 | 0.01280103 | 0.001160729 | 0.03489067 | 0.008722668 | 4.361334 | 0.07619236 | 0.2434006 | 0.01000205 | 0.663416 | 0.165854 | 0.02586291 | 0.01169997
1381 | Xylose | 349734 | 2 | Pt/CoO | Complete | 2 | 3 | 2023-07-25 16:57 | PlateAgilent 14_Vial2 | 0.897902 | 99.70326 | 0.01291251 | 0.0003244649 | 0.03519451 | 0.008798627 | 4.399314 | 0.07619236 | 0.2456907 | 0.008927165 | 0.6696579 | 0.1674145 | 0.02581349 | 0.01232119
1381 | Xylose | 349735 | 3 | Pt/CoO | Complete | 2 | 3 | 2023-07-25 17:08 | PlateAgilent 14_Vial3 | 0.903527 | 99.68452 | 0.01248165 | 0.0004412824 | 0.03402015 | 0.008505039 | 4.252519 | 0.07619236 | 0.2645976 | 0.009070547 | 0.7211908 | 0.1802977 | 0.02681766 | 0.01158657
1381 | Xylose | 349736 | 4 | Pt/TiO2 | Complete | 2 | 3 | 2023-07-25 17:20 | PlateAgilent 14_Vial4 | 0.911852 | 98.58153 | 1.249519 | 0.02391345 | 3.405705 | 0.8514262 | 425.7131 | 111.6546 | 0.02290693 | 0.01108837 | 0.06243545 | 0.01560886 | 0.02560336 | 0.1204406
1381 | Xylose | 349737 | 5 | Pt/TiO2 | Complete | 2 | 3 | 2023-07-25 17:32 | PlateAgilent 14_Vial5 | 0.906302 | 98.73701 | 1.061018 | 0.01120896 | 2.891925 | 0.7229813 | 361.4907 | 111.6546 | 0.0206856 | 0.011239 | 0.05638095 | 0.01409524 | 0.0254928 | 0.1557963
1381 | Xylose | 349738 | 6 | Pt/TiO2 | Complete | 2 | 3 | 2023-07-25 17:44 | PlateAgilent 14_Vial6 | 0.914702 | 98.04286 | 1.698914 | 0.02374294 | 4.630584 | 1.157646 | 578.8231 | 111.6546 | 0.0192409 | 0.009912152 | 0.05244326 | 0.01311082 | 0.02515017 | 0.2138379
1381 | Xylose | 349739 | 7 | Pt/CdS | Complete | 2 | 3 | 2023-07-25 17:55 | PlateAgilent 14_Vial7 | 0.906302 | 99.79402 | 0.01394671 | 0.0005960437 | 0.03801335 | 0.009503337 | 4.751669 | 0.2308173 | 0.1439221 | 0.006685749 | 0.3922762 | 0.09806905 | 0.02649682 | 0.02161594
1381 | Xylose | 349740 | 8 | Pt/CdS | Complete | 2 | 3 | 2023-07-25 18:05 | PlateAgilent 14_Vial8 | 0.892352 | 99.78851 | 0.01319961 | 0.0005972826 | 0.03597704 | 0.00899426 | 4.49713 | 0.2308173 | 0.1511188 | 0.007857655 | 0.4118914 | 0.1029728 | 0.02611641 | 0.02105503
1381 | Xylose | 349741 | 9 | Pt/CdS | Complete | 2 | 3 | 2023-07-25 18:16 | PlateAgilent 14_Vial9 | 0.900752 | 99.79168 | 0.01259423 | 0.000292405 | 0.03432701 | 0.008581753 | 4.290877 | 0.2308173 | 0.1496122 | 0.006926692 | 0.4077852 | 0.1019463 | 0.02534677 | 0.0207643
1381 | Xylose | 349742 | 10 | Pt/ZnO | Complete | 2 | 3 | 2023-07-25 18:28 | PlateAgilent 14_Vial10 | 0.897902 | 99.91034 | 0.01533305 | 0.0008597209 | 0.04179197 | 0.01044799 | 5.223996 | 0.6121258 | 0.01877986 | 0.0110759 | 0.05118665 | 0.01279666 | 0.0258883 | 0.02965735
1381 | Xylose | 349743 | 11 | Pt/ZnO | Complete | 2 | 3 | 2023-07-25 18:40 | PlateAgilent 14_Vial11 | 0.889577 | 99.91036 | 0.01630636 | 0.0005332515 | 0.04444483 | 0.01111121 | 5.555604 | 0.6121258 | 0.01836665 | 0.01056172 | 0.0500604 | 0.0125151 | 0.02570644 | 0.02925946
1381 | Xylose | 349744 | 12 | Pt/ZnO | Complete | 2 | 3 | 2023-07-25 18:52 | PlateAgilent 14_Vial12 | 0.889577 | 99.908 | 0.01881528 | 0.0007835402 | 0.05128319 | 0.0128208 | 6.410399 | 0.6121258 | 0.01853852 | 0.01089307 | 0.05052884 | 0.01263221 | 0.02638051 | 0.02826151
1381 | Xylose | 349745 | 13 | PCN | Complete | 2 | 3 | 2023-07-25 19:03 | PlateAgilent 14_Vial13 | 0.889577 | 99.74639 | 0.07128447 | 0.001099939 | 0.1942939 | 0.04857349 | 24.28674 | 1.600357 | 0.1315541 | 0.006063918 | 0.3585656 | 0.0896414 | 0.02659828 | 0.02417007
1381 | Xylose | 349746 | 14 | PCN | Complete | 2 | 3 | 2023-07-25 19:14 | PlateAgilent 14_Vial14 | 0.892352 | 99.76319 | 0.064676 | 0.001149775 | 0.1762818 | 0.04407045 | 22.03523 | 1.600357 | 0.123964 | 0.005723732 | 0.337878 | 0.08446951 | 0.0260554 | 0.02211286
1381 | Xylose | 349747 | 15 | PCN | Complete | 2 | 3 | 2023-07-25 19:25 | PlateAgilent 14_Vial15 | 0.889577 | 99.77837 | 0.06888517 | 0.0009210784 | 0.1877544 | 0.04693859 | 23.46929 | 1.600357 | 0.1056061 | 0.005919812 | 0.2878415 | 0.07196038 | 0.02467559 | 0.02246513
1381 | Xylose | 349748 | 16 | Pt/WO3 | Complete | 2 | 3 | 2023-07-25 19:37 | PlateAgilent 16_Vial1 | 0.895127 | 99.72839 | 0.01239073 | 0.0003702074 | 0.03377234 | 0.008443084 | 4.221542 | 0.1470153 | 0.2142656 | 0.006256205 | 0.5840053 | 0.1460013 | 0.02421765 | 0.02073338
1381 | Xylose | 349749 | 17 | Pt/WO3 | Complete | 2 | 3 | 2023-07-25 19:48 | PlateAgilent 16_Vial2 | 0.889577 | 99.71851 | 0.01162574 | 0.0006558167 | 0.03168727 | 0.007921816 | 3.960908 | 0.1470153 | 0.2246973 | 0.006684755 | 0.612438 | 0.1531095 | 0.02450284 | 0.02066244
1381 | Xylose | 349750 | 18 | Pt/WO3 | Complete | 2 | 3 | 2023-07-25 19:59 | PlateAgilent 16_Vial3 | 0.892352 | 99.72166 | 0.01166227 | 0.0004523855 | 0.03178685 | 0.007946713 | 3.973356 | 0.1470153 | 0.222855 | 0.006571109 | 0.6074166 | 0.1518542 | 0.02421191 | 0.01960627
1381 | Xylose | 349751 | 19 | Pt/BiVO3 | Complete | 2 | 3 | 2023-07-25 20:09 | PlateAgilent 16_Vial4 | 0.889577 | 99.82223 | 0.01146743 | 0.0005663173 | 0.03125578 | 0.007813946 | 3.906973 | 0.0218056 | 0.1203842 | 0.005117841 | 0.3281209 | 0.08203022 | 0.02487356 | 0.0210432
1381 | Xylose | 349752 | 20 | Pt/BiVO3 | Complete | 2 | 3 | 2023-07-25 20:20 | PlateAgilent 16_Vial5 | 0.897902 | 99.8004 | 0.01159274 | 0.0007333832 | 0.03159734 | 0.007899336 | 3.949668 | 0.0218056 | 0.1428396 | 0.005999671 | 0.3893256 | 0.0973314 | 0.02515577 | 0.02001246
1381 | Xylose | 349753 | 21 | Pt/BiVO3 | Complete | 2 | 3 | 2023-07-25 20:31 | PlateAgilent 16_Vial6 | 0.909077 | 99.78356 | 0.01155269 | 0.0004272511 | 0.03148817 | 0.007872042 | 3.936021 | 0.0218056 | 0.1582712 | 0.005482972 | 0.4313861 | 0.1078465 | 0.02726351 | 0.01935044
1381 | Xylose | 349754 | 22 | Pt/MoS2/TiO2 | Complete | 2 | 3 | 2023-07-25 20:43 | PlateAgilent 16_Vial7 | 0.889577 | 99.88283 | 0.02671927 | 0.0008365003 | 0.0728264 | 0.0182066 | 9.1033 | 1.960084 | 0.02125125 | 0.01072884 | 0.0579227 | 0.01448067 | 0.0273627 | 0.04184142
1381 | Xylose | 349755 | 23 | Pt/MoS2/TiO2 | Complete | 2 | 3 | 2023-07-25 20:55 | PlateAgilent 16_Vial8 | 0.883952 | 99.88683 | 0.01931485 | 0.0008389235 | 0.05264483 | 0.01316121 | 6.580604 | 1.960084 | 0.02437304 | 0.01039907 | 0.0664315 | 0.01660788 | 0.0276563 | 0.04182188
1381 | Xylose | 349756 | 24 | Pt/MoS2/TiO2 | Complete | 2 | 3 | 2023-07-25 21:07 | PlateAgilent 16_Vial9 | 0.889577 | 99.8876 | 0.01538982 | 0.0009229131 | 0.04194671 | 0.01048668 | 5.243338 | 1.960084 | 0.02730444 | 0.01059677 | 0.07442137 | 0.01860534 | 0.02684498 | 0.04286258
1381 | Xylose | 349757 | 25 | Pt/MoS2/g-C3N4 | Complete | 2 | 3 | 2023-07-25 21:18 | PlateAgilent 16_Vial10 | 0.892352 | 99.74148 | 0.01211914 | 0.0003964464 | 0.0330321 | 0.008258025 | 4.129012 | 0.2059321 | 0.2058713 | 0.006796433 | 0.5611257 | 0.1402814 | 0.02590909 | 0.0146201
1381 | Xylose | 349758 | 26 | Pt/MoS2/g-C3N4 | Complete | 2 | 3 | 2023-07-25 21:29 | PlateAgilent 16_Vial11 | 0.886802 | 99.72628 | 0.01217265 | 0.0004686984 | 0.03317794 | 0.008294486 | 4.147243 | 188.9863 | 0.2216423 | 0.006966059 | 0.6041112 | 0.1510278 | 0.02618587 | 0.01371534
1381 | Xylose | 349759 | 27 | Pt/MoS2/g-C3N4 | Complete | 2 | 3 | 2023-07-25 21:40 | PlateAgilent 16_Vial12 | 0.886802 | 99.78814 | 0.01319178 | 0.0005749392 | 0.0359557 | 0.008988926 | 4.494463 | 188.9863 | 0.1531081 | 0.005549593 | 0.4173136 | 0.1043284 | 0.0270473 | 0.01851073
1381 | Xylose | 349760 | 28 | PCN | Complete | 2 | 3 | 2023-07-25 21:51 | PlateAgilent 16_Vial13 | 0.886802 | 99.7405 | 0.07797332 | 0.001091946 | 0.2125252 | 0.05313129 | 26.56565 | 1.600357 | 0.131518 | 0.005457462 | 0.3584672 | 0.08961681 | 0.02556627 | 0.02444479
1381 | Xylose | 349761 | 29 | PCN | Complete | 2 | 3 | 2023-07-25 22:02 | PlateAgilent 16_Vial14 | 0.889577 | 99.75629 | 0.07315371 | 0.0005494693 | 0.1993888 | 0.04984719 | 24.92359 | 1.600357 | 0.121735 | 0.005974915 | 0.3318026 | 0.08295066 | 0.02572338 | 0.02309817
1381 | Xylose | 349762 | 30 | PCN | Complete | 2 | 3 | 2023-07-25 22:12 | PlateAgilent 16_Vial15 | 0.892352 | 99.76595 | 0.07509798 | 0.001633876 | 0.2046881 | 0.05117202 | 25.58601 | 1.600357 | 0.1132749 | 0.005914881 | 0.3087436 | 0.07718589 | 0.02464294 | 0.02103258
Total |  |  |  | 240 | [9 empty] | 1.51189 |  | 71.249 |  |  |  | 0.7314899 |  |  | 0.05508457
2stdev
[12 empty] | 71.249 | 188.9863
530.4953

## High
Exp num | form_id | form_name | Biomass | Catalyst | form_status | Biomass Vol | Water 1 | NaOH 1M | form_datetime | sample_name | Baratron_Avg | calc_%_N2_Avg | calc_%_H2_Avg | calc_%_H2_2STD | calc_%_H2_umol | calc_%_H2_umol/h | h2 umol/hg | calc_%_O2_Avg | calc_%_O2_2STD | calc_%_O2_umol | calc_%_O2_umol/h | calc_%_Ar_Avg | calc_%_CO2_Avg
1387 | 349929 | 1 | Glucose | Pt/CoO | Complete | 2 | 2 | 1 | 2023-08-01 23:58 | PlateAgilent 1_Vial1 | 0.981602 | 99.64118 | 0.01624267 | 0.001982486 | 0.04427125 | 0.01106781 | 5.533906 | 0.3060236 | 0.01799063 | 0.8341022 | 0.2085255 | 0.02665822 | 0.009893941
1387 | 349930 | 2 | Glucose | Pt/CoO | Complete | 2 | 2 | 1 | 2023-08-02 00:10 | PlateAgilent 1_Vial2 | 0.903527 | 99.90702 | 0.01809892 | 0.00347074 | 0.04933066 | 0.01233267 | 6.166333 | 0.03883208 | 0.0195153 | 0.1058412 | 0.02646031 | 0.02707397 | 0.00897782
1387 | 349931 | 3 | Glucose | Pt/CoO | Complete | 2 | 2 | 1 | 2023-08-02 00:22 | PlateAgilent 1_Vial3 | 0.895127 | 99.90897 | 0.018439 | 0.003248544 | 0.0502576 | 0.0125644 | 6.2822 | 0.03704208 | 0.01902441 | 0.1009624 | 0.0252406 | 0.02649273 | 0.00905809
1387 | 349934 | 6 | Glucose | Pt/TiO2 | Complete | 2 | 2 | 1 | 2023-08-02 00:57 | PlateAgilent 1_Vial6 | 0.917477 | 96.75428 | 3.179888 | 0.07108717 | 8.667146 | 2.166786 | 1083.393 | 0.03443487 | 0.01571133 | 0.09385615 | 0.02346404 | 0.02340777 | 0.007985237
1387 | 349935 | 7 | Glucose | Pt/CdS | Complete | 2 | 2 | 1 | 2023-08-02 01:09 | PlateAgilent 1_Vial7 | 0.889577 | 99.91008 | 0.02510421 | 0.00327771 | 0.06842439 | 0.0171061 | 8.553049 | 0.03331174 | 0.0181862 | 0.09079494 | 0.02269873 | 0.02321659 | 0.008286148
1387 | 349936 | 8 | Glucose | Pt/CdS | Complete | 2 | 2 | 1 | 2023-08-02 01:21 | PlateAgilent 1_Vial8 | 0.914702 | 99.91478 | 0.02326139 | 0.003354379 | 0.06340156 | 0.01585039 | 7.925195 | 0.03251582 | 0.01793246 | 0.08862557 | 0.02215639 | 0.02089011 | 0.008556418
1387 | 349937 | 9 | Glucose | Pt/CdS | Complete | 2 | 2 | 1 | 2023-08-02 01:33 | PlateAgilent 1_Vial9 | 0.892352 | 99.90442 | 0.03009985 | 0.002986777 | 0.08204056 | 0.02051014 | 10.25507 | 0.03298709 | 0.01902879 | 0.08991007 | 0.02247752 | 0.02333665 | 0.009160409
1387 | 349938 | 10 | Glucose | Pt/ZnO | Complete | 2 | 2 | 1 | 2023-08-02 01:46 | PlateAgilent 1_Vial10 | 0.892352 | 99.91459 | 0.02113528 | 0.003097921 | 0.05760662 | 0.01440165 | 7.200827 | 0.03268046 | 0.01939568 | 0.08907432 | 0.02226858 | 0.02252125 | 0.009073232
1387 | 349939 | 11 | Glucose | Pt/ZnO | Complete | 2 | 2 | 1 | 2023-08-02 01:58 | PlateAgilent 1_Vial11 | 0.897902 | 99.86089 | 0.07551306 | 0.001958869 | 0.2058194 | 0.05145486 | 25.72743 | 0.03252122 | 0.01810281 | 0.08864027 | 0.02216007 | 0.02235572 | 0.008724017
1387 | 349940 | 12 | Glucose | Pt/ZnO | Complete | 2 | 2 | 1 | 2023-08-02 02:10 | PlateAgilent 1_Vial12 | 0.886802 | 99.9121 | 0.02144031 | 0.002957293 | 0.058438 | 0.0146095 | 7.30475 | 0.03443075 | 0.01891951 | 0.09384492 | 0.02346123 | 0.0235248 | 0.008504886
1387 | 349941 | 13 | Glucose | PCN | Complete | 2 | 2 | 1 | 2023-08-02 02:22 | PlateAgilent 1_Vial13 | 0.895127 | 99.71432 | 0.2233561 | 0.001108385 | 0.6087824 | 0.1521956 | 76.0978 | 0.03261138 | 0.01807496 | 0.08888604 | 0.02222151 | 0.02120625 | 0.008503407
1387 | 349942 | 14 | Glucose | PCN | Complete | 2 | 2 | 1 | 2023-08-02 02:35 | PlateAgilent 1_Vial14 | 0.897902 | 99.69374 | 0.2458443 | 0.002246898 | 0.6700766 | 0.1675192 | 83.75958 | 0.03175531 | 0.01762719 | 0.08655271 | 0.02163818 | 0.02123803 | 0.00742373
1387 | 349943 | 15 | Glucose | PCN | Complete | 2 | 2 | 1 | 2023-08-02 02:47 | PlateAgilent 1_Vial15 | 0.897902 | 99.65578 | 0.2825838 | 0.002087839 | 0.7702143 | 0.1925536 | 96.27679 | 0.03225506 | 0.01769706 | 0.08791483 | 0.02197871 | 0.02130989 | 0.008069866
1387 | 349944 | 16 | Glucose | Pt/WO3 | Complete | 2 | 2 | 1 | 2023-08-02 03:00 | PlateAgilent 2_Vial1 | 0.889577 | 99.91691 | 0.02128343 | 0.003470848 | 0.05801042 | 0.01450261 | 7.251303 | 0.03216822 | 0.01933006 | 0.08767815 | 0.02191954 | 0.02095546 | 0.008680779
1387 | 349945 | 17 | Glucose | Pt/WO3 | Complete | 2 | 2 | 1 | 2023-08-02 03:13 | PlateAgilent 2_Vial2 | 0.892352 | 99.91678 | 0.02135271 | 0.003642582 | 0.05819923 | 0.01454981 | 7.274904 | 0.0320277 | 0.01886481 | 0.08729515 | 0.02182379 | 0.02082217 | 0.009016259
1387 | 349946 | 18 | Glucose | Pt/WO3 | Complete | 2 | 2 | 1 | 2023-08-02 03:25 | PlateAgilent 2_Vial3 | 0.883952 | 99.91445 | 0.02311989 | 0.003127278 | 0.06301589 | 0.01575397 | 7.876986 | 0.03223907 | 0.019126 | 0.08787124 | 0.02196781 | 0.02091822 | 0.009271162
1387 | 349947 | 19 | Glucose | Pt/BiVO3 | Complete | 2 | 2 | 1 | 2023-08-02 03:37 | PlateAgilent 2_Vial4 | 0.892352 | 99.92038 | 0.01933111 | 0.003102127 | 0.05268914 | 0.01317228 | 6.586142 | 0.03144806 | 0.01872521 | 0.08571527 | 0.02142882 | 0.02028583 | 0.008554581
1387 | 349948 | 20 | Glucose | Pt/BiVO3 | Complete | 2 | 2 | 1 | 2023-08-02 03:49 | PlateAgilent 2_Vial5 | 0.883952 | 99.91961 | 0.01954221 | 0.003129937 | 0.05326451 | 0.01331613 | 6.658064 | 0.03195175 | 0.01937021 | 0.08708813 | 0.02177203 | 0.01985987 | 0.009035401
1387 | 349949 | 21 | Glucose | Pt/BiVO3 | Complete | 2 | 2 | 1 | 2023-08-02 04:02 | PlateAgilent 2_Vial6 | 0.900752 | 99.91864 | 0.02045028 | 0.003207001 | 0.05573957 | 0.01393489 | 6.967447 | 0.03172313 | 0.01865434 | 0.08646501 | 0.02161625 | 0.02053938 | 0.008647631
1387 | 349950 | 22 | Glucose | Pt/MoS2/TiO2 | Complete | 2 | 2 | 1 | 2023-08-02 04:14 | PlateAgilent 2_Vial7 | 0.889577 | 99.86901 | 0.07085446 | 0.002631333 | 0.1931219 | 0.04828047 | 24.14024 | 0.03157561 | 0.01950455 | 0.08606291 | 0.02151573 | 0.02020919 | 0.008347188
1387 | 349951 | 23 | Glucose | Pt/MoS2/TiO2 | Complete | 2 | 2 | 1 | 2023-08-02 04:26 | PlateAgilent 2_Vial8 | 0.895127 | 99.86779 | 0.07243815 | 0.002384084 | 0.1974384 | 0.04935961 | 24.6798 | 0.03144104 | 0.0191718 | 0.08569613 | 0.02142403 | 0.02003502 | 0.008292996
1387 | 349952 | 24 | Glucose | Pt/MoS2/TiO2 | Complete | 2 | 2 | 1 | 2023-08-02 04:38 | PlateAgilent 2_Vial9 | 0.964877 | 99.87742 | 0.06889149 | 0.002332102 | 0.1877716 | 0.0469429 | 23.47145 | 0.02926851 | 0.01797222 | 0.07977464 | 0.01994366 | 0.01705532 | 0.007366659
1387 | 349953 | 25 | Glucose | Pt/MoS2/g-C3N4 | Complete | 2 | 2 | 1 | 2023-08-02 04:51 | PlateAgilent 2_Vial10 | 0.892352 | 99.90113 | 0.03707267 | 0.002676257 | 0.1010458 | 0.02526144 | 12.63072 | 0.03137071 | 0.01906967 | 0.08550443 | 0.02137611 | 0.02122721 | 0.009195346
1387 | 349954 | 26 | Glucose | Pt/MoS2/g-C3N4 | Complete | 2 | 2 | 1 | 2023-08-02 05:03 | PlateAgilent 2_Vial11 | 0.895127 | 99.9084 | 0.02988431 | 0.002615038 | 0.08145308 | 0.02036327 | 10.18163 | 0.03192366 | 0.01909805 | 0.08701157 | 0.02175289 | 0.02111911 | 0.008673131
1387 | 349955 | 27 | Glucose | Pt/MoS2/g-C3N4 | Complete | 2 | 2 | 1 | 2023-08-02 05:15 | PlateAgilent 2_Vial12 | 0.886802 | 99.90356 | 0.03536303 | 0.003008505 | 0.09638596 | 0.02409649 | 12.04824 | 0.03144938 | 0.01933372 | 0.08571887 | 0.02142972 | 0.02093454 | 0.00868848
1387 | 349956 | 28 | Glucose | PCN | Complete | 2 | 2 | 1 | 2023-08-02 05:27 | PlateAgilent 2_Vial13 | 0.889577 | 99.63293 | 0.3060433 | 0.002607771 | 0.8341559 | 0.208539 | 104.2695 | 0.03224629 | 0.01889071 | 0.08789094 | 0.02197273 | 0.02092317 | 0.00785359
1387 | 349957 | 29 | Glucose | PCN | Complete | 2 | 2 | 1 | 2023-08-02 05:40 | PlateAgilent 2_Vial14 | 0.894086375 | 99.55812 | 0.3813961 | 0.002285517 | 1.039539 | 0.2598846 | 129.9423 | 0.03152108 | 0.01839703 | 0.08591428 | 0.02147857 | 0.02111284 | 0.007853603
1387 | 349958 | 30 | Glucose | PCN | Complete | 2 | 2 | 1 | 2023-08-02 05:52 | PlateAgilent 2_Vial15 | 0.892352 | 99.58222 | 0.3586893 | 0.002270856 | 0.9776484 | 0.2444121 | 122.2061 | 0.0310846 | 0.01882098 | 0.0847246 | 0.02118115 | 0.02076497 | 0.007242756
1388 | 349959 | 1 | Cysteine | Pt/CoO | Complete | 2 | 2 | 1 | 2023-08-02 06:05 | PlateAgilent 6_Vial1 | 0.897902 | 99.10165 | 0.8353691 | 0.008437404 | 2.276893 | 0.5692234 | 284.6117 | 0.03168598 | 0.01760287 | 0.08636375 | 0.02159094 | 0.0206707 | 0.0106229
1388 | 349960 | 2 | Cysteine | Pt/CoO | Complete | 2 | 2 | 1 | 2023-08-02 06:18 | PlateAgilent 6_Vial2 | 0.889577 | 99.25503 | 0.6837724 | 0.005652643 | 1.8637 | 0.4659249 | 232.9624 | 0.02950988 | 0.01871146 | 0.08043255 | 0.02010814 | 0.02107955 | 0.01060892
1388 | 349961 | 3 | Cysteine | Pt/CoO | Complete | 2 | 2 | 1 | 2023-08-02 06:30 | PlateAgilent 6_Vial3 | 0.900752 | 99.17516 | 0.764728 | 0.006721204 | 2.084353 | 0.5210883 | 260.5442 | 0.02915711 | 0.01726309 | 0.07947103 | 0.01986776 | 0.02079246 | 0.01015909
1388 | 349962 | 4 | Cysteine | Pt/TiO2 | Complete | 2 | 2 | 1 | 2023-08-02 06:42 | PlateAgilent 6_Vial4 | 0.889577 | 97.71894 | 2.222177 | 0.04224349 | 6.056795 | 1.514199 | 757.0994 | 0.02763713 | 0.01484863 | 0.07532814 | 0.01883203 | 0.02141858 | 0.009826694
1388 | 349963 | 5 | Cysteine | Pt/TiO2 | Complete | 2 | 2 | 1 | 2023-08-02 06:54 | PlateAgilent 6_Vial5 | 0.889577 | 97.81219 | 2.131626 | 0.04295194 | 5.809989 | 1.452497 | 726.2486 | 0.02579874 | 0.0138043 | 0.0703174 | 0.01757935 | 0.02133651 | 0.009048048
1388 | 349964 | 6 | Cysteine | Pt/TiO2 | Complete | 2 | 2 | 1 | 2023-08-02 07:06 | PlateAgilent 6_Vial6 | 0.898652 | 97.51812 | 2.429074 | 0.05114516 | 6.620717 | 1.655179 | 827.5896 | 0.02355561 | 0.01263277 | 0.06420349 | 0.01605087 | 0.0205557 | 0.008698203
1388 | 349965 | 7 | Cysteine | Pt/CdS | Complete | 2 | 2 | 1 | 2023-08-02 07:18 | PlateAgilent 6_Vial7 | 0.909077 | 96.45183 | 3.494011 | 0.07743715 | 9.523324 | 2.380831 | 1190.416 | 0.02479771 | 0.01137121 | 0.06758897 | 0.01689724 | 0.02069726 | 0.008666515
1388 | 349966 | 8 | Cysteine | Pt/CdS | Complete | 2 | 2 | 1 | 2023-08-02 07:31 | PlateAgilent 6_Vial8 | 0.906302 | 96.3741 | 3.576043 | 0.08153048 | 9.746912 | 2.436728 | 1218.364 | 0.02132821 | 0.009812904 | 0.05813246 | 0.01453312 | 0.02034437 | 0.008183159
1388 | 349967 | 9 | Cysteine | Pt/CdS | Complete | 2 | 2 | 1 | 2023-08-02 07:43 | PlateAgilent 6_Vial9 | 0.909077 | 96.65052 | 3.30199 | 0.05997766 | 8.999949 | 2.249987 | 1124.994 | 0.01968964 | 0.009977905 | 0.05366635 | 0.01341659 | 0.02011065 | 0.007694037
1388 | 349968 | 10 | Cysteine | Pt/ZnO | Complete | 2 | 2 | 1 | 2023-08-02 07:55 | PlateAgilent 6_Vial10 | 0.858902 | 99.92518 | 0.02427128 | 0.002015713 | 0.06615413 | 0.01653853 | 8.269266 | 0.01924741 | 0.01141249 | 0.052461 | 0.01311525 | 0.02174864 | 0.009555763
1388 | 349969 | 11 | Cysteine | Pt/ZnO | Complete | 2 | 2 | 1 | 2023-08-02 08:07 | PlateAgilent 6_Vial11 | 0.881177 | 99.93221 | 0.02026846 | 0.001570349 | 0.05524398 | 0.013811 | 6.905498 | 0.01825631 | 0.01097282 | 0.04975964 | 0.01243991 | 0.02049324 | 0.008772427
1388 | 349970 | 12 | Cysteine | Pt/ZnO | Complete | 2 | 2 | 1 | 2023-08-02 08:19 | PlateAgilent 6_Vial12 | 0.861677 | 99.93192 | 0.01958933 | 0.001521734 | 0.05339294 | 0.01334823 | 6.674117 | 0.01877431 | 0.0104883 | 0.05117153 | 0.01279288 | 0.02002967 | 0.00968367
1388 | 349971 | 13 | Cysteine | PCN | Complete | 2 | 2 | 1 | 2023-08-02 08:32 | PlateAgilent 6_Vial13 | 0.883952 | 99.0158 | 0.9401199 | 0.003801737 | 2.562404 | 0.640601 | 320.3005 | 0.01791982 | 0.009308458 | 0.04884252 | 0.01221063 | 0.01768888 | 0.008468391
1388 | 349972 | 14 | Cysteine | PCN | Complete | 2 | 2 | 1 | 2023-08-02 08:44 | PlateAgilent 6_Vial14 | 0.883952 | 99.02498 | 0.9342241 | 0.004892481 | 2.546334 | 0.6365835 | 318.2918 | 0.01689213 | 0.009926941 | 0.04604142 | 0.01151036 | 0.0160908 | 0.007813963
1388 | 349973 | 15 | Cysteine | PCN | Complete | 2 | 2 | 1 | 2023-08-02 08:56 | PlateAgilent 6_Vial15 | 0.895127 | 98.62449 | 1.337444 | 0.01093379 | 3.645357 | 0.9113393 | 455.6696 | 0.01571776 | 0.009465528 | 0.04284054 | 0.01071014 | 0.01486137 | 0.00748452
1388 | 349974 | 16 | Cysteine | Pt/WO3 | Complete | 2 | 2 | 1 | 2023-08-02 09:10 | PlateAgilent 7_Vial1 | 0.875627 | 99.94205 | 0.02021653 | 0.001192551 | 0.05510246 | 0.01377561 | 6.887807 | 0.01750923 | 0.01032351 | 0.04772339 | 0.01193085 | 0.01267222 | 0.007554998
1388 | 349975 | 17 | Cysteine | Pt/WO3 | Complete | 2 | 2 | 1 | 2023-08-02 09:22 | PlateAgilent 7_Vial2 | 0.883952 | 99.94265 | 0.01897758 | 0.0009235834 | 0.05172556 | 0.01293139 | 6.465694 | 0.01746009 | 0.01034139 | 0.04758946 | 0.01189736 | 0.0129799 | 0.007935902
1388 | 349976 | 18 | Cysteine | Pt/WO3 | Complete | 2 | 2 | 1 | 2023-08-02 09:33 | PlateAgilent 7_Vial3 | 0.950927 | 99.8847 | 0.01685005 | 0.000632859 | 0.04592672 | 0.01148168 | 5.74084 | 0.08081948 | 0.005473067 | 0.2202827 | 0.05507067 | 0.01105013 | 0.006575801
1388 | 349977 | 19 | Cysteine | Pt/BiVO3 | Complete | 2 | 2 | 1 | 2023-08-02 09:45 | PlateAgilent 7_Vial4 | 0.872852 | 99.94368 | 0.01656032 | 0.001248746 | 0.04513704 | 0.01128426 | 5.64213 | 0.01608868 | 0.01073249 | 0.04385152 | 0.01096288 | 0.01465615 | 0.009014762
1388 | 349978 | 20 | Cysteine | Pt/BiVO3 | Complete | 2 | 2 | 1 | 2023-08-02 09:58 | PlateAgilent 7_Vial5 | 0.875627 | 99.94262 | 0.01643887 | 0.001487205 | 0.04480601 | 0.0112015 | 5.600752 | 0.01682424 | 0.0104598 | 0.04585639 | 0.0114641 | 0.0152745 | 0.008845927
1388 | 349979 | 21 | Cysteine | Pt/BiVO3 | Complete | 2 | 2 | 1 | 2023-08-02 10:10 | PlateAgilent 7_Vial6 | 0.872852 | 99.9426 | 0.0163925 | 0.001600664 | 0.04467962 | 0.01116991 | 5.584953 | 0.0166884 | 0.01027696 | 0.04548613 | 0.01137153 | 0.01504284 | 0.009275962
1388 | 349980 | 22 | Cysteine | Pt/MoS2/TiO2 | Complete | 2 | 2 | 1 | 2023-08-02 10:22 | PlateAgilent 7_Vial7 | 0.881177 | 99.59377 | 0.367312 | 0.004951534 | 1.001151 | 0.2502876 | 125.1438 | 0.01630602 | 0.009995711 | 0.04444391 | 0.01111098 | 0.01468595 | 0.007923371
1388 | 349981 | 23 | Cysteine | Pt/MoS2/TiO2 | Complete | 2 | 2 | 1 | 2023-08-02 10:34 | PlateAgilent 7_Vial8 | 0.883952 | 99.56624 | 0.3949197 | 0.002104413 | 1.076399 | 0.2690997 | 134.5498 | 0.01598907 | 0.009681279 | 0.04358004 | 0.01089501 | 0.014986 | 0.007865931
1388 | 349982 | 24 | Cysteine | Pt/MoS2/TiO2 | Complete | 2 | 2 | 1 | 2023-08-02 10:47 | PlateAgilent 7_Vial9 | 0.875627 | 99.60268 | 0.3593693 | 0.002275405 | 0.9795018 | 0.2448755 | 122.4377 | 0.01553642 | 0.01004749 | 0.04234627 | 0.01058657 | 0.01446659 | 0.007945003
1388 | 349983 | 25 | Cysteine | Pt/MoS2/g-C3N4 | Complete | 2 | 2 | 1 | 2023-08-02 10:59 | PlateAgilent 7_Vial10 | 0.872852 | 99.78634 | 0.1750026 | 0.002409084 | 0.4769896 | 0.1192474 | 59.6237 | 0.01550103 | 0.009676441 | 0.04224983 | 0.01056246 | 0.01535038 | 0.00780556
1388 | 349984 | 26 | Cysteine | Pt/MoS2/g-C3N4 | Complete | 2 | 2 | 1 | 2023-08-02 11:11 | PlateAgilent 7_Vial11 | 0.875627 | 99.79738 | 0.1659328 | 0.001768144 | 0.4522686 | 0.1130672 | 56.53358 | 0.01515884 | 0.009721294 | 0.04131714 | 0.01032928 | 0.0144522 | 0.007076812
1388 | 349985 | 27 | Cysteine | Pt/MoS2/g-C3N4 | Complete | 2 | 2 | 1 | 2023-08-02 11:23 | PlateAgilent 7_Vial12 | 0.881177 | 99.73583 | 0.2267053 | 0.002790322 | 0.6179111 | 0.1544778 | 77.23889 | 0.01581832 | 0.01006192 | 0.04311464 | 0.01077866 | 0.01439265 | 0.007257701
1388 | 349986 | 28 | Cysteine | PCN | Complete | 2 | 2 | 1 | 2023-08-02 11:36 | PlateAgilent 7_Vial13 | 0.883952 | 98.78449 | 1.177257 | 0.008548298 | 3.208748 | 0.802187 | 401.0935 | 0.01647726 | 0.009673475 | 0.04491064 | 0.01122766 | 0.01412489 | 0.007648579
1388 | 349987 | 29 | Cysteine | PCN | Complete | 2 | 2 | 1 | 2023-08-02 11:48 | PlateAgilent 7_Vial14 | 0.889577 | 98.77622 | 1.1859 | 0.01320282 | 3.232307 | 0.8080767 | 404.0383 | 0.01622498 | 0.00976289 | 0.04422304 | 0.01105576 | 0.01385732 | 0.007794036
1388 | 349988 | 30 | Cysteine | PCN | Complete | 2 | 2 | 1 | 2023-08-02 12:00 | PlateAgilent 7_Vial15 | 0.889577 | 98.55037 | 1.411235 | 0.01553739 | 3.846481 | 0.9616204 | 480.8102 | 0.01652255 | 0.009300793 | 0.04503409 | 0.01125852 | 0.01379869 | 0.008075769
1390 | 350019 | 1 | Proline | Pt/CoO | Complete | 2 | 2 | 1 | 2023-08-02 22:48 | PlateAgilent 3_Vial1 | 0.898652 | 99.4497 | 0.02452578 | 0.00196045 | 0.0668478 | 0.01671195 | 8.355976 | 0.4800858 | 0.02102947 | 1.308528 | 0.3271321 | 0.03091095 | 0.01477588
1390 | 350020 | 2 | Proline | Pt/CoO | Complete | 2 | 2 | 1 | 2023-08-02 22:59 | PlateAgilent 3_Vial2 | 0.967652 | 99.57927 | 0.02793009 | 0.001900153 | 0.07612663 | 0.01903166 | 9.515829 | 0.3571942 | 0.0188792 | 0.9735734 | 0.2433933 | 0.02264627 | 0.01296096
1390 | 350021 | 3 | Proline | Pt/CoO | Complete | 2 | 2 | 1 | 2023-08-02 23:10 | PlateAgilent 3_Vial3 | 0.881177 | 99.60622 | 0.02258584 | 0.001803001 | 0.06156027 | 0.01539007 | 7.695034 | 0.3350651 | 0.01891591 | 0.9132581 | 0.2283145 | 0.02294436 | 0.01318129
1390 | 350022 | 4 | Proline | Pt/TiO2 | Complete | 2 | 2 | 1 | 2023-08-02 23:23 | PlateAgilent 3_Vial4 | 0.900752 | 97.41079 | 2.527384 | 0.03951769 | 6.888673 | 1.722168 | 861.0841 | 0.03400812 | 0.01721714 | 0.092693 | 0.02317325 | 0.02036895 | 0.007448191
1390 | 350023 | 5 | Proline | Pt/TiO2 | Complete | 2 | 2 | 1 | 2023-08-02 23:35 | PlateAgilent 3_Vial5 | 0.897902 | 98.93854 | 1.003872 | 0.007595571 | 2.736168 | 0.684042 | 342.021 | 0.03217063 | 0.01824983 | 0.08768472 | 0.02192118 | 0.01844205 | 0.00697651
1390 | 350024 | 6 | Proline | Pt/TiO2 | Complete | 2 | 2 | 1 | 2023-08-02 23:47 | PlateAgilent 3_Vial6 | 0.911852 | 98.00151 | 1.945099 | 0.03158439 | 5.301589 | 1.325397 | 662.6986 | 0.03064046 | 0.01768298 | 0.08351407 | 0.02087852 | 0.01612159 | 0.006624741
1390 | 350025 | 7 | Proline | Pt/CdS | Complete | 2 | 2 | 1 | 2023-08-02 23:59 | PlateAgilent 3_Vial7 | 0.886802 | 99.81785 | 0.1255431 | 0.003612735 | 0.342182 | 0.08554551 | 42.77275 | 0.03094924 | 0.01870089 | 0.08435567 | 0.02108892 | 0.01784959 | 0.007807704
1390 | 350026 | 8 | Proline | Pt/CdS | Complete | 2 | 2 | 1 | 2023-08-03 00:11 | PlateAgilent 3_Vial8 | 0.880136375 | 99.82727 | 0.1160245 | 0.003727133 | 0.316238 | 0.07905949 | 39.52975 | 0.03114805 | 0.01959842 | 0.08489757 | 0.02122439 | 0.0180993 | 0.007457528
1390 | 350027 | 9 | Proline | Pt/CdS | Complete | 2 | 2 | 1 | 2023-08-03 00:23 | PlateAgilent 3_Vial9 | 0.948077 | 99.80975 | 0.02284859 | 0.001782874 | 0.06227643 | 0.01556911 | 7.784554 | 0.1445228 | 0.01458982 | 0.3939135 | 0.09847837 | 0.01412633 | 0.008751369
1390 | 350028 | 10 | Proline | Pt/ZnO | Complete | 2 | 2 | 1 | 2023-08-03 00:35 | PlateAgilent 3_Vial10 | 0.962102 | 99.92727 | 0.0205326 | 0.003274072 | 0.05596393 | 0.01399098 | 6.995492 | 0.03004399 | 0.01841071 | 0.08188832 | 0.02047208 | 0.01394482 | 0.008208888
1390 | 350029 | 11 | Proline | Pt/ZnO | Complete | 2 | 2 | 1 | 2023-08-03 00:47 | PlateAgilent 3_Vial11 | 0.875627 | 99.91496 | 0.02703939 | 0.00277932 | 0.07369894 | 0.01842473 | 9.212367 | 0.03209657 | 0.01965545 | 0.08748284 | 0.02187071 | 0.01684512 | 0.009061206
1390 | 350030 | 12 | Proline | Pt/ZnO | Complete | 2 | 2 | 1 | 2023-08-03 00:59 | PlateAgilent 3_Vial12 | 0.957227 | 99.92736 | 0.0207045 | 0.003009815 | 0.05643247 | 0.01410812 | 7.054058 | 0.03017456 | 0.01785102 | 0.0822442 | 0.02056105 | 0.01349548 | 0.008266486
1390 | 350031 | 13 | Proline | PCN | Complete | 2 | 2 | 1 | 2023-08-03 01:12 | PlateAgilent 3_Vial13 | 0.895127 | 98.742 | 1.200022 | 0.00566827 | 3.270796 | 0.8176989 | 408.8494 | 0.03347249 | 0.01754655 | 0.09123307 | 0.02280827 | 0.01723446 | 0.007273911
1390 | 350032 | 14 | Proline | PCN | Complete | 2 | 2 | 1 | 2023-08-03 01:24 | PlateAgilent 3_Vial14 | 0.895127 | 98.66481 | 1.281025 | 0.01128781 | 3.49158 | 0.8728949 | 436.4474 | 0.03032162 | 0.01813682 | 0.08264502 | 0.02066126 | 0.01718854 | 0.006658847
1390 | 350033 | 15 | Proline | PCN | Complete | 2 | 2 | 1 | 2023-08-03 01:35 | PlateAgilent 3_Vial15 | 0.962102 | 99.89566 | 0.02159597 | 0.001957917 | 0.05886227 | 0.01471557 | 7.357783 | 0.0611051 | 0.01237707 | 0.1665489 | 0.04163723 | 0.01236075 | 0.009278317
1390 | 350034 | 16 | Proline | Pt/WO3 | Complete | 2 | 2 | 1 | 2023-08-03 01:47 | PlateAgilent 5_Vial1 | 0.966611375 | 99.79221 | 0.02078078 | 0.002245877 | 0.05664038 | 0.0141601 | 7.080048 | 0.1657074 | 0.01524149 | 0.4516545 | 0.1129136 | 0.01230086 | 0.008998576
1390 | 350035 | 17 | Proline | Pt/WO3 | Complete | 2 | 2 | 1 | 2023-08-03 01:58 | PlateAgilent 5_Vial2 | 0.970427 | 99.79198 | 0.02262594 | 0.002059246 | 0.06166958 | 0.01541739 | 7.708697 | 0.1648127 | 0.01440905 | 0.4492157 | 0.1123039 | 0.01199313 | 0.008591421
1390 | 350036 | 18 | Proline | Pt/WO3 | Complete | 2 | 2 | 1 | 2023-08-03 02:09 | PlateAgilent 5_Vial3 | 0.962102 | 99.78073 | 0.02875652 | 0.001697087 | 0.07837916 | 0.01959479 | 9.797396 | 0.170346 | 0.01527788 | 0.4642975 | 0.1160744 | 0.01174665 | 0.00842175
1390 | 350037 | 19 | Proline | Pt/BiVO3 | Complete | 2 | 2 | 1 | 2023-08-03 02:21 | PlateAgilent 5_Vial4 | 0.892352 | 99.85155 | 0.02051504 | 0.001880877 | 0.05591607 | 0.01397902 | 6.989509 | 0.1050462 | 0.01373409 | 0.2863155 | 0.07157886 | 0.01440856 | 0.008479161
1390 | 350038 | 20 | Proline | Pt/BiVO3 | Complete | 2 | 2 | 1 | 2023-08-03 02:32 | PlateAgilent 5_Vial5 | 0.895127 | 99.8645 | 0.02057611 | 0.001239171 | 0.05608253 | 0.01402063 | 7.010316 | 0.09242136 | 0.01261981 | 0.2519049 | 0.06297624 | 0.01442649 | 0.008080184
1390 | 350039 | 21 | Proline | Pt/BiVO3 | Complete | 2 | 2 | 1 | 2023-08-03 02:43 | PlateAgilent 5_Vial6 | 0.964877 | 99.79646 | 0.01988088 | 0.00148949 | 0.05418761 | 0.0135469 | 6.773451 | 0.1632781 | 0.01381664 | 0.4450332 | 0.1112583 | 0.01179288 | 0.008588144
1390 | 350040 | 22 | Proline | Pt/MoS2/TiO2 | Complete | 2 | 2 | 1 | 2023-08-03 02:54 | PlateAgilent 5_Vial7 | 0.967652 | 99.8408 | 0.01756308 | 0.00146743 | 0.04787018 | 0.01196754 | 5.983772 | 0.1220153 | 0.01351589 | 0.3325665 | 0.08314161 | 0.01152932 | 0.0080915
1390 | 350041 | 23 | Proline | Pt/MoS2/TiO2 | Complete | 2 | 2 | 1 | 2023-08-03 03:06 | PlateAgilent 5_Vial8 | 0.892352 | 99.66285 | 0.2848406 | 0.003062707 | 0.7763656 | 0.1940914 | 97.0457 | 0.03050097 | 0.0191049 | 0.08313386 | 0.02078347 | 0.01392791 | 0.007883296
1390 | 350042 | 24 | Proline | Pt/MoS2/TiO2 | Complete | 2 | 2 | 1 | 2023-08-03 03:17 | PlateAgilent 5_Vial9 | 0.964877 | 99.84518 | 0.01817488 | 0.001705086 | 0.0495377 | 0.01238442 | 6.192212 | 0.1178905 | 0.01312185 | 0.321324 | 0.08033099 | 0.01107448 | 0.007684149
1390 | 350043 | 25 | Proline | Pt/MoS2/g-C3N4 | Complete | 2 | 2 | 1 | 2023-08-03 03:29 | PlateAgilent 5_Vial10 | 0.89304575 | 99.83375 | 0.1148086 | 0.001644542 | 0.3129239 | 0.07823098 | 39.11549 | 0.02959084 | 0.019966 | 0.0806532 | 0.0201633 | 0.01428044 | 0.00757037
1390 | 350044 | 26 | Proline | Pt/MoS2/g-C3N4 | Complete | 2 | 2 | 1 | 2023-08-03 03:42 | PlateAgilent 5_Vial11 | 0.889577 | 99.87321 | 0.07379225 | 0.002081904 | 0.2011292 | 0.0502823 | 25.14115 | 0.03099861 | 0.0196784 | 0.08449025 | 0.02112256 | 0.01404693 | 0.007951374
1390 | 350045 | 27 | Proline | Pt/MoS2/g-C3N4 | Complete | 2 | 2 | 1 | 2023-08-03 03:54 | PlateAgilent 5_Vial12 | 0.953702 | 99.86035 | 0.09041602 | 0.002010915 | 0.2464392 | 0.06160979 | 30.80489 | 0.03013116 | 0.01786782 | 0.0821259 | 0.02053148 | 0.01214548 | 0.006954692
1390 | 350046 | 28 | Proline | PCN | Complete | 2 | 2 | 1 | 2023-08-03 04:05 | PlateAgilent 5_Vial13 | 0.964877 | 99.77217 | 0.03602609 | 0.001360584 | 0.0981932 | 0.0245483 | 12.27415 | 0.1720276 | 0.01380003 | 0.4688807 | 0.1172202 | 0.01151092 | 0.008266875
1390 | 350047 | 29 | Proline | PCN | Complete | 2 | 2 | 1 | 2023-08-03 04:16 | PlateAgilent 5_Vial14 | 0.967652 | 99.89583 | 0.01815504 | 0.002115945 | 0.04948362 | 0.01237091 | 6.185453 | 0.06459344 | 0.01344962 | 0.1760568 | 0.04401419 | 0.01179685 | 0.009620362
1390 | 350048 | 30 | Proline | PCN | Complete | 2 | 2 | 1 | 2023-08-03 04:27 | PlateAgilent 5_Vial15 | 0.967652 | 99.89815 | 0.01805359 | 0.001503815 | 0.04920713 | 0.01230178 | 6.150891 | 0.062815 | 0.01271232 | 0.1712094 | 0.04280236 | 0.01088589 | 0.01009172
1391 | 350049 | 1 | Lignosulfonate | Pt/CoO | Complete | 2 | 2 | 1 | 2023-08-03 04:41 | PlateAgilent 8_Vial1 | 0.897902 | 99.92461 | 0.01986991 | 0.003108461 | 0.0541577 | 0.01353942 | 6.769712 | 0.03215449 | 0.0199224 | 0.08764072 | 0.02191018 | 0.01463359 | 0.008730801
1391 | 350050 | 2 | Lignosulfonate | Pt/CoO | Complete | 2 | 2 | 1 | 2023-08-03 04:52 | PlateAgilent 8_Vial2 | 0.967652 | 99.79421 | 0.05640722 | 0.001580087 | 0.1537443 | 0.03843607 | 19.21804 | 0.1298001 | 0.01402568 | 0.353785 | 0.08844625 | 0.01154828 | 0.008030904
1391 | 350051 | 3 | Lignosulfonate | Pt/CoO | Complete | 2 | 2 | 1 | 2023-08-03 05:03 | PlateAgilent 8_Vial3 | 0.962102 | 99.81755 | 0.01756715 | 0.001809781 | 0.04788126 | 0.01197031 | 5.985157 | 0.1458108 | 0.01537484 | 0.397424 | 0.099356 | 0.01135672 | 0.007715872
1391 | 350052 | 4 | Lignosulfonate | Pt/TiO2 | Complete | 2 | 2 | 1 | 2023-08-03 05:14 | PlateAgilent 8_Vial4 | 0.964877 | 99.87872 | 0.01665305 | 0.001759583 | 0.04538978 | 0.01134745 | 5.673723 | 0.08548298 | 0.01309493 | 0.2329936 | 0.0582484 | 0.01143878 | 0.007700666
1391 | 350053 | 5 | Lignosulfonate | Pt/TiO2 | Complete | 2 | 2 | 1 | 2023-08-03 05:25 | PlateAgilent 8_Vial5 | 0.964877 | 99.87696 | 0.0167735 | 0.001684881 | 0.04571809 | 0.01142952 | 5.714761 | 0.08692373 | 0.01271159 | 0.2369205 | 0.05923013 | 0.01173718 | 0.007609407
1391 | 350055 | 7 | Lignosulfonate | Pt/CdS | Complete | 2 | 2 | 1 | 2023-08-03 05:48 | PlateAgilent 8_Vial7 | 0.892352 | 99.9273 | 0.01684346 | 0.002116913 | 0.04590877 | 0.01147719 | 5.738596 | 0.02960245 | 0.01963235 | 0.08068484 | 0.02017121 | 0.0155377 | 0.0107213
1391 | 350056 | 8 | Lignosulfonate | Pt/CdS | Complete | 2 | 2 | 1 | 2023-08-03 06:00 | PlateAgilent 8_Vial8 | 0.900752 | 99.92694 | 0.01865868 | 0.0018422 | 0.05085635 | 0.01271409 | 6.357044 | 0.03203836 | 0.02155765 | 0.08732419 | 0.02183105 | 0.01223809 | 0.0101294
1391 | 350057 | 9 | Lignosulfonate | Pt/CdS | Complete | 2 | 2 | 1 | 2023-08-03 06:13 | PlateAgilent 8_Vial9 | 0.962102 | 99.92951 | 0.01825733 | 0.002462135 | 0.04976243 | 0.01244061 | 6.220304 | 0.03220694 | 0.02006239 | 0.08778369 | 0.02194592 | 0.01085539 | 0.009170163
1391 | 350058 | 10 | Lignosulfonate | Pt/ZnO | Complete | 2 | 2 | 1 | 2023-08-03 06:25 | PlateAgilent 8_Vial10 | 0.911852 | 99.92812 | 0.01757971 | 0.002517443 | 0.0479155 | 0.01197888 | 5.989438 | 0.0321594 | 0.02075903 | 0.0876541 | 0.02191353 | 0.01309168 | 0.009045683
1391 | 350059 | 11 | Lignosulfonate | Pt/ZnO | Complete | 2 | 2 | 1 | 2023-08-03 06:37 | PlateAgilent 8_Vial11 | 0.875627 | 99.86605 | 0.07514898 | 0.001885419 | 0.2048271 | 0.05120677 | 25.60339 | 0.03321989 | 0.02106726 | 0.09054459 | 0.02263615 | 0.0161728 | 0.009404624
1391 | 350060 | 12 | Lignosulfonate | Pt/ZnO | Complete | 2 | 2 | 1 | 2023-08-03 06:49 | PlateAgilent 8_Vial12 | 0.886802 | 99.92386 | 0.018163 | 0.003080584 | 0.04950533 | 0.01237633 | 6.188166 | 0.03207424 | 0.0208556 | 0.08742199 | 0.0218555 | 0.01614059 | 0.009760877
1391 | 350061 | 13 | Lignosulfonate | PCN | Complete | 2 | 2 | 1 | 2023-08-03 07:02 | PlateAgilent 8_Vial13 | 0.897902 | 99.92224 | 0.0199868 | 0.002435775 | 0.05447631 | 0.01361908 | 6.809539 | 0.03306318 | 0.0204755 | 0.09011745 | 0.02252936 | 0.01575935 | 0.008948733
1391 | 350062 | 14 | Lignosulfonate | PCN | Complete | 2 | 2 | 1 | 2023-08-03 07:13 | PlateAgilent 8_Vial14 | 0.962102 | 99.88466 | 0.01683203 | 0.001291739 | 0.04587761 | 0.0114694 | 5.734701 | 0.07816438 | 0.01399399 | 0.2130459 | 0.05326148 | 0.01124362 | 0.009102373
1391 | 350063 | 15 | Lignosulfonate | PCN | Complete | 2 | 2 | 1 | 2023-08-03 07:24 | PlateAgilent 8_Vial15 | 0.967652 | 99.90989 | 0.01676267 | 0.001605776 | 0.04568856 | 0.01142214 | 5.711069 | 0.05360353 | 0.01321633 | 0.1461025 | 0.03652563 | 0.01075096 | 0.008991276
1391 | 350064 | 16 | Lignosulfonate | Pt/WO3 | Complete | 2 | 2 | 1 | 2023-08-03 07:37 | PlateAgilent 10_Vial1 | 0.897902 | 99.92568 | 0.02015392 | 0.00261763 | 0.05493181 | 0.01373295 | 6.866477 | 0.03230359 | 0.02118311 | 0.08804711 | 0.02201178 | 0.01364985 | 0.008217021
1391 | 350065 | 17 | Lignosulfonate | Pt/WO3 | Complete | 2 | 2 | 1 | 2023-08-03 07:48 | PlateAgilent 10_Vial2 | 0.970427 | 99.80509 | 0.01769607 | 0.001882649 | 0.04823264 | 0.01205816 | 6.02908 | 0.1589266 | 0.01460308 | 0.4331726 | 0.1082932 | 0.01052231 | 0.007761775
1391 | 350066 | 18 | Lignosulfonate | Pt/WO3 | Complete | 2 | 2 | 1 | 2023-08-03 08:00 | PlateAgilent 10_Vial3 | 0.967652 | 99.79381 | 0.01715565 | 0.001573095 | 0.04675968 | 0.01168992 | 5.84496 | 0.1699644 | 0.01431353 | 0.4632573 | 0.1158143 | 0.01141938 | 0.007651505
1391 | 350067 | 19 | Lignosulfonate | Pt/BiVO3 | Complete | 2 | 2 | 1 | 2023-08-03 08:11 | PlateAgilent 10_Vial4 | 0.973202 | 99.80281 | 0.0185142 | 0.001506492 | 0.05046255 | 0.01261564 | 6.307819 | 0.1599591 | 0.01464245 | 0.4359868 | 0.1089967 | 0.01083149 | 0.007880844
1391 | 350068 | 20 | Lignosulfonate | Pt/BiVO3 | Complete | 2 | 2 | 1 | 2023-08-03 08:22 | PlateAgilent 10_Vial5 | 0.975977 | 99.84855 | 0.01724315 | 0.001106697 | 0.04699816 | 0.01174954 | 5.87477 | 0.1159128 | 0.01379344 | 0.3159336 | 0.0789834 | 0.01096266 | 0.007335881
1391 | 350069 | 21 | Lignosulfonate | Pt/BiVO3 | Complete | 2 | 2 | 1 | 2023-08-03 08:34 | PlateAgilent 10_Vial6 | 0.914702 | 99.92835 | 0.01822158 | 0.002693952 | 0.04966499 | 0.01241625 | 6.208124 | 0.03094845 | 0.02068188 | 0.08435353 | 0.02108838 | 0.01364285 | 0.008833039
1391 | 350070 | 22 | Lignosulfonate | Pt/MoS2/TiO2 | Complete | 2 | 2 | 1 | 2023-08-03 08:46 | PlateAgilent 10_Vial7 | 0.897902 | 99.92624 | 0.01878913 | 0.002508012 | 0.05121191 | 0.01280298 | 6.401489 | 0.03188812 | 0.02107328 | 0.08691471 | 0.02172868 | 0.01427107 | 0.008809876
1391 | 350071 | 23 | Lignosulfonate | Pt/MoS2/TiO2 | Complete | 2 | 2 | 1 | 2023-08-03 08:59 | PlateAgilent 10_Vial8 | 0.900752 | 99.92521 | 0.01880977 | 0.002759927 | 0.05126817 | 0.01281704 | 6.408521 | 0.03202574 | 0.02048858 | 0.0872898 | 0.02182245 | 0.01520404 | 0.008751864
1391 | 350072 | 24 | Lignosulfonate | Pt/MoS2/TiO2 | Complete | 2 | 2 | 1 | 2023-08-03 09:10 | PlateAgilent 10_Vial9 | 0.975977 | 99.86615 | 0.01706259 | 0.001196355 | 0.04650604 | 0.01162651 | 5.813255 | 0.09753736 | 0.01356136 | 0.2658492 | 0.0664623 | 0.01176053 | 0.007493633
1391 | 350073 | 25 | Lignosulfonate | Pt/MoS2/g-C3N4 | Complete | 2 | 2 | 1 | 2023-08-03 09:21 | PlateAgilent 10_Vial10 | 0.975977 | 99.86436 | 0.0178602 | 0.001884577 | 0.04868 | 0.01217 | 6.085 | 0.09811839 | 0.01401097 | 0.2674328 | 0.06685821 | 0.01128638 | 0.008372766
1391 | 350074 | 26 | Lignosulfonate | Pt/MoS2/g-C3N4 | Complete | 2 | 2 | 1 | 2023-08-03 09:33 | PlateAgilent 10_Vial11 | 0.906302 | 99.92678 | 0.01910301 | 0.002528159 | 0.05206742 | 0.01301686 | 6.508428 | 0.03150686 | 0.02096504 | 0.08587552 | 0.02146888 | 0.01385408 | 0.008759054
1391 | 350075 | 27 | Lignosulfonate | Pt/MoS2/g-C3N4 | Complete | 2 | 2 | 1 | 2023-08-03 09:45 | PlateAgilent 10_Vial12 | 0.903527 | 99.92422 | 0.01903236 | 0.003014484 | 0.05187485 | 0.01296871 | 6.484357 | 0.032001 | 0.02119437 | 0.08722237 | 0.02180559 | 0.01616337 | 0.00857905
1391 | 350076 | 28 | Lignosulfonate | PCN | Complete | 2 | 2 | 1 | 2023-08-03 09:58 | PlateAgilent 10_Vial13 | 0.895127 | 99.92327 | 0.0203419 | 0.002700415 | 0.05544415 | 0.01386104 | 6.930519 | 0.03218409 | 0.02091993 | 0.0877214 | 0.02193035 | 0.01530406 | 0.008902512
1391 | 350077 | 29 | Lignosulfonate | PCN | Complete | 2 | 2 | 1 | 2023-08-03 10:10 | PlateAgilent 10_Vial14 | 0.895127 | 99.81599 | 0.1270174 | 0.001216825 | 0.3462003 | 0.08655007 | 43.27504 | 0.03328167 | 0.02085705 | 0.09071298 | 0.02267825 | 0.01577327 | 0.007941863
1391 | 350078 | 30 | Lignosulfonate | PCN | Complete | 2 | 2 | 1 | 2023-08-03 10:22 | PlateAgilent 10_Vial15 | 0.897902 | 99.91894 | 0.02369023 | 0.002671429 | 0.06457042 | 0.01614261 | 8.071303 | 0.03326582 | 0.02087807 | 0.09066978 | 0.02266744 | 0.01531695 | 0.008782467
1392 | 350079 | 1 | Serine | Pt/CoO | Complete | 2 | 2 | 1 | 2023-08-03 10:35 | PlateAgilent 12_Vial1 | 0.978827 | 99.82318 | 0.01755019 | 0.001705327 | 0.04783505 | 0.01195876 | 5.979381 | 0.1395552 | 0.01562645 | 0.3803735 | 0.09509337 | 0.0115846 | 0.00813321
1392 | 350080 | 2 | Serine | Pt/CoO | Complete | 2 | 2 | 1 | 2023-08-03 10:46 | PlateAgilent 12_Vial2 | 0.967652 | 99.81368 | 0.01812995 | 0.001671054 | 0.04941523 | 0.01235381 | 6.176904 | 0.1484818 | 0.0158041 | 0.4047041 | 0.101176 | 0.01152929 | 0.008177744
1392 | 350081 | 3 | Serine | Pt/CoO | Complete | 2 | 2 | 1 | 2023-08-03 10:57 | PlateAgilent 12_Vial3 | 0.978827 | 99.81803 | 0.0166731 | 0.002341307 | 0.04544444 | 0.01136111 | 5.680555 | 0.1462551 | 0.01481782 | 0.3986349 | 0.09965873 | 0.01103114 | 0.008009371
1392 | 350082 | 4 | Serine | Pt/TiO2 | Complete | 2 | 2 | 1 | 2023-08-03 11:08 | PlateAgilent 12_Vial4 | 0.973202 | 99.91426 | 0.01724949 | 0.002854219 | 0.04701544 | 0.01175386 | 5.87693 | 0.04966948 | 0.01707183 | 0.1353798 | 0.03384495 | 0.01059687 | 0.008222793
1392 | 350083 | 5 | Serine | Pt/TiO2 | Complete | 2 | 2 | 1 | 2023-08-03 11:20 | PlateAgilent 12_Vial5 | 0.973202 | 99.89582 | 0.01638572 | 0.001892773 | 0.04466115 | 0.01116529 | 5.582644 | 0.06904257 | 0.01443775 | 0.1881834 | 0.04704584 | 0.01082177 | 0.007926183
1392 | 350084 | 6 | Serine | Pt/TiO2 | Complete | 2 | 2 | 1 | 2023-08-03 11:31 | PlateAgilent 12_Vial6 | 0.973202 | 99.89743 | 0.01618117 | 0.001479045 | 0.04410362 | 0.0110259 | 5.512952 | 0.06850791 | 0.01461215 | 0.1867261 | 0.04668153 | 0.0109195 | 0.006963841
1392 | 350085 | 7 | Serine | Pt/CdS | Complete | 2 | 2 | 1 | 2023-08-03 11:43 | PlateAgilent 12_Vial7 | 0.903527 | 99.87989 | 0.06573151 | 0.002080782 | 0.1791587 | 0.04478968 | 22.39484 | 0.03263193 | 0.02052061 | 0.08894204 | 0.02223551 | 0.01335019 | 0.008395917
1392 | 350086 | 8 | Serine | Pt/CdS | Complete | 2 | 2 | 1 | 2023-08-03 11:54 | PlateAgilent 12_Vial8 | 0.975977 | 99.8423 | 0.02128912 | 0.001141833 | 0.05802593 | 0.01450648 | 7.253241 | 0.1174135 | 0.01477695 | 0.3200239 | 0.08000598 | 0.01127099 | 0.007725414
1392 | 350087 | 9 | Serine | Pt/CdS | Complete | 2 | 2 | 1 | 2023-08-03 12:06 | PlateAgilent 12_Vial9 | 0.959327 | 99.92663 | 0.02287635 | 0.002720017 | 0.06235211 | 0.01558803 | 7.794013 | 0.03128036 | 0.02004324 | 0.08525818 | 0.02131455 | 0.0112187 | 0.00799817
1392 | 350088 | 10 | Serine | Pt/ZnO | Complete | 2 | 2 | 1 | 2023-08-03 12:19 | PlateAgilent 12_Vial10 | 0.934202 | 99.92787 | 0.01837143 | 0.002684974 | 0.05007343 | 0.01251836 | 6.259179 | 0.03365199 | 0.02074152 | 0.09172234 | 0.02293058 | 0.0120796 | 0.008029074
1392 | 350089 | 11 | Serine | Pt/ZnO | Complete | 2 | 2 | 1 | 2023-08-03 12:31 | PlateAgilent 12_Vial11 | 0.964877 | 99.91767 | 0.02897116 | 0.002517697 | 0.0789642 | 0.01974105 | 9.870524 | 0.03348195 | 0.02060464 | 0.09125887 | 0.02281472 | 0.01196806 | 0.007908343
1392 | 350090 | 12 | Serine | Pt/ZnO | Complete | 2 | 2 | 1 | 2023-08-03 12:43 | PlateAgilent 12_Vial12 | 0.973202 | 99.92782 | 0.01928923 | 0.002762109 | 0.05257499 | 0.01314375 | 6.571873 | 0.03371682 | 0.02061907 | 0.09189903 | 0.02297476 | 0.01120555 | 0.007972446
1392 | 350091 | 13 | Serine | PCN | Complete | 2 | 2 | 1 | 2023-08-03 12:56 | PlateAgilent 12_Vial13 | 0.978827 | 99.86341 | 0.08047654 | 0.001827359 | 0.219348 | 0.05483699 | 27.4185 | 0.03654227 | 0.02058529 | 0.09960011 | 0.02490003 | 0.0114344 | 0.008141482
1392 | 350092 | 14 | Serine | PCN | Complete | 2 | 2 | 1 | 2023-08-03 13:08 | PlateAgilent 12_Vial14 | 0.982277 | 99.90362 | 0.04098079 | 0.002441233 | 0.1116978 | 0.02792445 | 13.96223 | 0.03598472 | 0.0202117 | 0.09808045 | 0.02452011 | 0.0113228 | 0.00808688
1392 | 350093 | 15 | Serine | PCN | Complete | 2 | 2 | 1 | 2023-08-03 13:20 | PlateAgilent 12_Vial15 | 0.981602 | 99.91671 | 0.02065788 | 0.00265877 | 0.0563054 | 0.01407635 | 7.038175 | 0.0429778 | 0.01754246 | 0.1171409 | 0.02928522 | 0.01059406 | 0.009062478
1392 | 350094 | 16 | Serine | Pt/WO3 | Complete | 2 | 2 | 1 | 2023-08-03 13:32 | PlateAgilent 13_Vial1 | 0.934202 | 99.86199 | 0.01863788 | 0.00158284 | 0.05079966 | 0.01269991 | 6.349957 | 0.09912056 | 0.01494138 | 0.2701644 | 0.06754109 | 0.01219613 | 0.008058512
1392 | 350095 | 17 | Serine | Pt/WO3 | Complete | 2 | 2 | 1 | 2023-08-03 13:43 | PlateAgilent 13_Vial2 | 0.978827 | 99.80494 | 0.01788226 | 0.001755744 | 0.04874014 | 0.01218504 | 6.092518 | 0.1581157 | 0.0157275 | 0.4309622 | 0.1077406 | 0.01114318 | 0.007923385
1392 | 350096 | 18 | Serine | Pt/WO3 | Complete | 2 | 2 | 1 | 2023-08-03 13:54 | PlateAgilent 13_Vial3 | 0.975977 | 99.77601 | 0.04058801 | 0.001189674 | 0.1106272 | 0.02765681 | 13.8284 | 0.1632846 | 0.01520856 | 0.4450508 | 0.1112627 | 0.01190378 | 0.008217804
1392 | 350097 | 19 | Serine | Pt/BiVO3 | Complete | 2 | 2 | 1 | 2023-08-03 14:05 | PlateAgilent 13_Vial4 | 0.973202 | 99.88167 | 0.01861101 | 0.001636908 | 0.05072643 | 0.01268161 | 6.340804 | 0.08184088 | 0.01461202 | 0.2230666 | 0.05576666 | 0.01067765 | 0.007203177
1392 | 350098 | 20 | Serine | Pt/BiVO3 | Complete | 2 | 2 | 1 | 2023-08-03 14:16 | PlateAgilent 13_Vial5 | 0.978827 | 99.79774 | 0.04966132 | 0.001119073 | 0.1353576 | 0.03383939 | 16.9197 | 0.1340967 | 0.01638912 | 0.3654957 | 0.09137392 | 0.01070248 | 0.007800207
1392 | 350099 | 21 | Serine | Pt/BiVO3 | Complete | 2 | 2 | 1 | 2023-08-03 14:28 | PlateAgilent 13_Vial6 | 0.975977 | 99.82107 | 0.01714551 | 0.001680493 | 0.04673204 | 0.01168301 | 5.841505 | 0.1428625 | 0.01545391 | 0.3893879 | 0.09734698 | 0.01104906 | 0.007875806
1392 | 350100 | 22 | Serine | Pt/MoS2/TiO2 | Complete | 2 | 2 | 1 | 2023-08-03 14:40 | PlateAgilent 13_Vial7 | 0.978827 | 99.92912 | 0.02032168 | 0.003094273 | 0.05538906 | 0.01384726 | 6.923632 | 0.03276824 | 0.02078234 | 0.08931357 | 0.02232839 | 0.01039281 | 0.007393387
1392 | 350101 | 23 | Serine | Pt/MoS2/TiO2 | Complete | 2 | 2 | 1 | 2023-08-03 14:52 | PlateAgilent 13_Vial8 | 0.981602 | 99.92441 | 0.01780263 | 0.002756629 | 0.04852309 | 0.01213077 | 6.065386 | 0.03864882 | 0.01924906 | 0.1053418 | 0.02633544 | 0.01118733 | 0.007947581
1392 | 350102 | 24 | Serine | Pt/MoS2/TiO2 | Complete | 2 | 2 | 1 | 2023-08-03 15:03 | PlateAgilent 13_Vial9 | 0.984377 | 99.84966 | 0.01712565 | 0.001722557 | 0.0466779 | 0.01166948 | 5.834738 | 0.1143151 | 0.01619626 | 0.3115788 | 0.07789471 | 0.01110485 | 0.007798571
1392 | 350103 | 25 | Serine | Pt/MoS2/g-C3N4 | Complete | 2 | 2 | 1 | 2023-08-03 15:15 | PlateAgilent 13_Vial10 | 0.914702 | 99.81993 | 0.1248275 | 0.001213192 | 0.3402316 | 0.08505789 | 42.52895 | 0.03456962 | 0.02157086 | 0.09422343 | 0.02355586 | 0.0122167 | 0.00845741
1392 | 350104 | 26 | Serine | Pt/MoS2/g-C3N4 | Complete | 2 | 2 | 1 | 2023-08-03 15:28 | PlateAgilent 13_Vial11 | 0.978827 | 99.92573 | 0.02344923 | 0.002817815 | 0.06391355 | 0.01597839 | 7.989194 | 0.0327355 | 0.02031467 | 0.08922433 | 0.02230608 | 0.01045439 | 0.007630651
1392 | 350105 | 27 | Serine | Pt/MoS2/g-C3N4 | Complete | 2 | 2 | 1 | 2023-08-03 15:40 | PlateAgilent 13_Vial12 | 0.984377 | 99.9215 | 0.02616402 | 0.002918654 | 0.071313 | 0.01782825 | 8.914125 | 0.0332175 | 0.02048558 | 0.09053809 | 0.02263452 | 0.01165912 | 0.007464236
1392 | 350106 | 28 | Serine | PCN | Complete | 2 | 2 | 1 | 2023-08-03 15:52 | PlateAgilent 13_Vial13 | 0.975977 | 99.85036 | 0.09577883 | 0.001599154 | 0.2610561 | 0.06526402 | 32.63201 | 0.03460533 | 0.0199244 | 0.09432077 | 0.02358019 | 0.01150708 | 0.007744264
1392 | 350107 | 29 | Serine | PCN | Complete | 2 | 2 | 1 | 2023-08-03 16:03 | PlateAgilent 13_Vial14 | 0.981602 | 99.89096 | 0.01733419 | 0.002195307 | 0.04724631 | 0.01181158 | 5.905789 | 0.07131588 | 0.01525971 | 0.1943796 | 0.04859489 | 0.01094548 | 0.009446714
1392 | 350108 | 30 | Serine | PCN | Complete | 2 | 2 | 1 | 2023-08-03 16:15 | PlateAgilent 13_Vial15 | 0.909077 | 99.01438 | 0.9295167 | 0.01184153 | 2.533504 | 0.6333759 | 316.6879 | 0.03520032 | 0.0197734 | 0.09594248 | 0.02398562 | 0.01276708 | 0.008133076
1393 | 350109 | 1 | Mannose | Pt/CoO | Complete | 2 | 2 | 1 | 2023-08-03 16:28 | PlateAgilent 14_Vial1 | 0.981602 | 99.82361 | 0.02723013 | 0.001482788 | 0.07421883 | 0.01855471 | 9.277353 | 0.1313177 | 0.01491571 | 0.3579214 | 0.08948034 | 0.01048642 | 0.007357104
1393 | 350110 | 2 | Mannose | Pt/CoO | Complete | 2 | 2 | 1 | 2023-08-03 16:39 | PlateAgilent 14_Vial2 | 0.981602 | 99.82839 | 0.01773206 | 0.001592497 | 0.04833074 | 0.01208268 | 6.041342 | 0.135001 | 0.0141008 | 0.3679605 | 0.09199012 | 0.01114322 | 0.007729598
1393 | 350111 | 3 | Mannose | Pt/CoO | Complete | 2 | 2 | 1 | 2023-08-03 16:50 | PlateAgilent 14_Vial3 | 0.984377 | 99.82201 | 0.01992669 | 0.001624464 | 0.05431245 | 0.01357811 | 6.789056 | 0.1390366 | 0.0150642 | 0.3789601 | 0.09474002 | 0.01082681 | 0.008202981
1393 | 350112 | 4 | Mannose | Pt/TiO2 | Complete | 2 | 2 | 1 | 2023-08-03 17:01 | PlateAgilent 14_Vial4 | 0.981602 | 99.89754 | 0.0164747 | 0.001600732 | 0.04490368 | 0.01122592 | 5.612959 | 0.0674025 | 0.01417904 | 0.1837132 | 0.0459283 | 0.01105972 | 0.007520422
1393 | 350113 | 5 | Mannose | Pt/TiO2 | Complete | 2 | 2 | 1 | 2023-08-03 17:13 | PlateAgilent 14_Vial5 | 0.975977 | 99.91067 | 0.01721955 | 0.002754823 | 0.04693383 | 0.01173346 | 5.866729 | 0.05361937 | 0.01452232 | 0.1461457 | 0.03653642 | 0.01113348 | 0.007358934
1393 | 350114 | 6 | Mannose | Pt/TiO2 | Complete | 2 | 2 | 1 | 2023-08-03 17:25 | PlateAgilent 14_Vial6 | 0.978827 | 99.9197 | 0.01767012 | 0.00290882 | 0.04816191 | 0.01204048 | 6.020239 | 0.04355143 | 0.01804531 | 0.1187044 | 0.02967609 | 0.01104761 | 0.008029127
1393 | 350115 | 7 | Mannose | Pt/CdS | Complete | 2 | 2 | 1 | 2023-08-03 17:37 | PlateAgilent 14_Vial7 | 0.900752 | 99.92022 | 0.02292325 | 0.003260828 | 0.06247991 | 0.01561998 | 7.809989 | 0.03298688 | 0.02116802 | 0.0899095 | 0.02247738 | 0.01503849 | 0.008831237
1393 | 350116 | 8 | Mannose | Pt/CdS | Complete | 2 | 2 | 1 | 2023-08-03 17:49 | PlateAgilent 14_Vial8 | 0.897902 | 99.91971 | 0.02258204 | 0.002798855 | 0.06154993 | 0.01538748 | 7.693742 | 0.0336274 | 0.0216049 | 0.0916553 | 0.02291383 | 0.01457729 | 0.009502424
1393 | 350117 | 9 | Mannose | Pt/CdS | Complete | 2 | 2 | 1 | 2023-08-03 18:02 | PlateAgilent 14_Vial9 | 0.939752 | 99.91949 | 0.02668149 | 0.002591493 | 0.07272345 | 0.01818086 | 9.090431 | 0.03303502 | 0.02082566 | 0.09004071 | 0.02251018 | 0.01186784 | 0.008922097
1393 | 350118 | 10 | Mannose | Pt/ZnO | Complete | 2 | 2 | 1 | 2023-08-03 18:14 | PlateAgilent 14_Vial10 | 0.984377 | 99.92999 | 0.01888784 | 0.003168966 | 0.05148095 | 0.01287024 | 6.435118 | 0.03255209 | 0.01979397 | 0.08872444 | 0.02218111 | 0.01104309 | 0.007525563
1393 | 350119 | 11 | Mannose | Pt/ZnO | Complete | 2 | 2 | 1 | 2023-08-03 18:26 | PlateAgilent 14_Vial11 | 0.978827 | 99.92785 | 0.01969664 | 0.002694508 | 0.05368543 | 0.01342136 | 6.710679 | 0.03278622 | 0.02020833 | 0.08936259 | 0.02234065 | 0.01165993 | 0.008011156
1393 | 350120 | 12 | Mannose | Pt/ZnO | Complete | 2 | 2 | 1 | 2023-08-03 18:39 | PlateAgilent 14_Vial12 | 0.975977 | 99.92706 | 0.02112951 | 0.002870041 | 0.0575909 | 0.01439772 | 7.198862 | 0.03230614 | 0.02010283 | 0.08805405 | 0.02201351 | 0.01158352 | 0.007918266
1393 | 350121 | 13 | Mannose | PCN | Complete | 2 | 2 | 1 | 2023-08-03 18:51 | PlateAgilent 14_Vial13 | 0.978827 | 99.90481 | 0.04324284 | 0.002956039 | 0.1178633 | 0.02946582 | 14.73291 | 0.03317974 | 0.01981635 | 0.09043516 | 0.02260879 | 0.01097411 | 0.007797844
1393 | 350122 | 14 | Mannose | PCN | Complete | 2 | 2 | 1 | 2023-08-03 19:02 | PlateAgilent 14_Vial14 | 0.987152 | 99.90904 | 0.01934576 | 0.001861264 | 0.05272908 | 0.01318227 | 6.591135 | 0.05133901 | 0.01524377 | 0.1399303 | 0.03498258 | 0.01129545 | 0.008981002
1393 | 350123 | 15 | Mannose | PCN | Complete | 2 | 2 | 1 | 2023-08-03 19:15 | PlateAgilent 14_Vial15 | 0.909077 | 99.34985 | 0.5950961 | 0.007828121 | 1.622002 | 0.4055005 | 202.7503 | 0.03318617 | 0.01914098 | 0.09045267 | 0.02261317 | 0.01407782 | 0.007794607
1393 | 350124 | 16 | Mannose | Pt/WO3 | Complete | 2 | 2 | 1 | 2023-08-03 19:28 | PlateAgilent 16_Vial1 | 0.895127 | 99.92331 | 0.02185763 | 0.002982259 | 0.05957545 | 0.01489386 | 7.446932 | 0.03291272 | 0.02007184 | 0.08970738 | 0.02242684 | 0.01364702 | 0.00826822
1393 | 350125 | 17 | Mannose | Pt/WO3 | Complete | 2 | 2 | 1 | 2023-08-03 19:40 | PlateAgilent 16_Vial2 | 0.895127 | 99.91909 | 0.02606191 | 0.002727897 | 0.0710347 | 0.01775867 | 8.879337 | 0.03253231 | 0.02074649 | 0.08867051 | 0.02216763 | 0.01361282 | 0.008701979
1393 | 350126 | 18 | Mannose | Pt/WO3 | Complete | 2 | 2 | 1 | 2023-08-03 19:52 | PlateAgilent 16_Vial3 | 0.975977 | 99.84718 | 0.01931682 | 0.001291388 | 0.0526502 | 0.01316255 | 6.581275 | 0.1142625 | 0.01417796 | 0.3114354 | 0.07785886 | 0.01148621 | 0.007751417
1393 | 350127 | 19 | Mannose | Pt/BiVO3 | Complete | 2 | 2 | 1 | 2023-08-03 20:04 | PlateAgilent 16_Vial4 | 0.984377 | 99.92559 | 0.01952644 | 0.002747248 | 0.05322155 | 0.01330539 | 6.652693 | 0.03653088 | 0.02002066 | 0.09956906 | 0.02489227 | 0.01050349 | 0.007845093
1393 | 350128 | 20 | Mannose | Pt/BiVO3 | Complete | 2 | 2 | 1 | 2023-08-03 20:16 | PlateAgilent 16_Vial5 | 0.981602 | 99.93315 | 0.01838962 | 0.002483552 | 0.050123 | 0.01253075 | 6.265375 | 0.03028434 | 0.01892712 | 0.08254343 | 0.02063586 | 0.01031793 | 0.007857918
1393 | 350129 | 21 | Mannose | Pt/BiVO3 | Complete | 2 | 2 | 1 | 2023-08-03 20:28 | PlateAgilent 16_Vial6 | 0.975977 | 99.91613 | 0.02128589 | 0.002220735 | 0.05801711 | 0.01450428 | 7.252139 | 0.04346496 | 0.01789892 | 0.1184687 | 0.02961717 | 0.01091162 | 0.008207367
1393 | 350130 | 22 | Mannose | Pt/MoS2/TiO2 | Complete | 2 | 2 | 1 | 2023-08-03 20:40 | PlateAgilent 16_Vial7 | 0.975977 | 99.93088 | 0.01813011 | 0.002651253 | 0.04941568 | 0.01235392 | 6.17696 | 0.0322844 | 0.02004565 | 0.0879948 | 0.0219987 | 0.0109653 | 0.007743294
1393 | 350131 | 23 | Mannose | Pt/MoS2/TiO2 | Complete | 2 | 2 | 1 | 2023-08-03 20:52 | PlateAgilent 16_Vial8 | 0.984377 | 99.93006 | 0.01963467 | 0.00260563 | 0.05351653 | 0.01337913 | 6.689567 | 0.03142877 | 0.01982198 | 0.08566269 | 0.02141567 | 0.01094374 | 0.007929309
1393 | 350132 | 24 | Mannose | Pt/MoS2/TiO2 | Complete | 2 | 2 | 1 | 2023-08-03 21:05 | PlateAgilent 16_Vial9 | 0.936977 | 99.87748 | 0.07166755 | 0.001825557 | 0.1953381 | 0.04883452 | 24.41726 | 0.03142656 | 0.01990812 | 0.08565666 | 0.02141417 | 0.01167773 | 0.007746783
1393 | 350133 | 25 | Mannose | Pt/MoS2/g-C3N4 | Complete | 2 | 2 | 1 | 2023-08-03 21:17 | PlateAgilent 16_Vial10 | 0.900752 | 99.91466 | 0.03084959 | 0.002882355 | 0.08408406 | 0.02102102 | 10.51051 | 0.03171505 | 0.02092519 | 0.08644298 | 0.02161074 | 0.0141802 | 0.008597141
1393 | 350134 | 26 | Mannose | Pt/MoS2/g-C3N4 | Complete | 2 | 2 | 1 | 2023-08-03 21:29 | PlateAgilent 16_Vial11 | 0.906302 | 99.91608 | 0.02920306 | 0.002729315 | 0.07959626 | 0.01989907 | 9.949533 | 0.03152533 | 0.01989854 | 0.08592588 | 0.02148147 | 0.01400328 | 0.009192697
1393 | 350135 | 27 | Mannose | Pt/MoS2/g-C3N4 | Complete | 2 | 2 | 1 | 2023-08-03 21:41 | PlateAgilent 16_Vial12 | 0.920252 | 99.91925 | 0.02831567 | 0.002906916 | 0.07717758 | 0.01929439 | 9.647197 | 0.03070728 | 0.0198995 | 0.08369619 | 0.02092405 | 0.01323257 | 0.008498108
1393 | 350136 | 28 | Mannose | PCN | Complete | 2 | 2 | 1 | 2023-08-03 21:54 | PlateAgilent 16_Vial13 | 0.984377 | 99.92111 | 0.01993517 | 0.002574581 | 0.05433556 | 0.01358389 | 6.791945 | 0.0389952 | 0.01912507 | 0.1062859 | 0.02657146 | 0.01129406 | 0.008662129
1393 | 350137 | 29 | Mannose | PCN | Complete | 2 | 2 | 1 | 2023-08-03 22:05 | PlateAgilent 16_Vial14 | 0.978827 | 99.91044 | 0.01778563 | 0.001769843 | 0.04847677 | 0.01211919 | 6.059596 | 0.05184357 | 0.01366807 | 0.1413056 | 0.03532639 | 0.0111379 | 0.008788927
1393 | 350138 | 30 | Mannose | PCN | Complete | 2 | 2 | 1 | 2023-08-03 22:16 | PlateAgilent 16_Vial15 | 0.984377 | 99.90332 | 0.01761053 | 0.001670146 | 0.04799949 | 0.01199987 | 5.999937 | 0.05930411 | 0.01466506 | 0.1616401 | 0.04041003 | 0.01042679 | 0.009336488
1394 | 350139 | 1 | Cellobiose | Pt/CoO | Complete | 2 | 2 | 1 | 2023-08-03 22:28 | PlateAgilent 9_Vial1 | 0.978827 | 99.82621 | 0.0177325 | 0.001329937 | 0.04833194 | 0.01208299 | 6.041493 | 0.1372599 | 0.01361731 | 0.3741174 | 0.09352934 | 0.01087272 | 0.007926659
1394 | 350140 | 2 | Cellobiose | Pt/CoO | Complete | 2 | 2 | 1 | 2023-08-03 22:39 | PlateAgilent 9_Vial2 | 0.975977 | 99.83187 | 0.02200477 | 0.001769187 | 0.05997649 | 0.01499412 | 7.497062 | 0.127803 | 0.01325415 | 0.3483415 | 0.08708538 | 0.01101278 | 0.007306249
1394 | 350141 | 3 | Cellobiose | Pt/CoO | Complete | 2 | 2 | 1 | 2023-08-03 22:50 | PlateAgilent 9_Vial3 | 0.981602 | 99.82751 | 0.03488183 | 0.001543603 | 0.09507439 | 0.0237686 | 11.8843 | 0.118926 | 0.01301525 | 0.3241463 | 0.08103657 | 0.01101832 | 0.007661451
1394 | 350142 | 4 | Cellobiose | Pt/TiO2 | Complete | 2 | 2 | 1 | 2023-08-03 23:02 | PlateAgilent 9_Vial4 | 0.975977 | 99.91176 | 0.01586132 | 0.001662156 | 0.04323182 | 0.01080796 | 5.403978 | 0.05375864 | 0.01355649 | 0.1465253 | 0.03663132 | 0.01147922 | 0.007137735
1394 | 350143 | 5 | Cellobiose | Pt/TiO2 | Complete | 2 | 2 | 1 | 2023-08-03 23:13 | PlateAgilent 9_Vial5 | 0.981602 | 99.91665 | 0.01692297 | 0.002653567 | 0.04612548 | 0.01153137 | 5.765685 | 0.04799643 | 0.01688643 | 0.1308197 | 0.03270493 | 0.01080629 | 0.007621599
1394 | 350144 | 6 | Cellobiose | Pt/TiO2 | Complete | 2 | 2 | 1 | 2023-08-03 23:24 | PlateAgilent 9_Vial6 | 0.981602 | 99.90919 | 0.01596596 | 0.001418656 | 0.04351704 | 0.01087926 | 5.439629 | 0.05659786 | 0.01336973 | 0.1542639 | 0.03856597 | 0.01116727 | 0.007081364
1394 | 350145 | 7 | Cellobiose | Pt/CdS | Complete | 2 | 2 | 1 | 2023-08-03 23:37 | PlateAgilent 9_Vial7 | 0.903527 | 99.89484 | 0.04809734 | 0.002715715 | 0.1310948 | 0.0327737 | 16.38685 | 0.03219095 | 0.0207084 | 0.08774009 | 0.02193502 | 0.0146009 | 0.01026748
1394 | 350146 | 8 | Cellobiose | Pt/CdS | Complete | 2 | 2 | 1 | 2023-08-03 23:49 | PlateAgilent 9_Vial8 | 0.903527 | 99.92122 | 0.02170457 | 0.002579509 | 0.05915827 | 0.01478957 | 7.394784 | 0.03191595 | 0.02039399 | 0.08699056 | 0.02174764 | 0.01492752 | 0.01022818
1394 | 350147 | 9 | Cellobiose | Pt/CdS | Complete | 2 | 2 | 1 | 2023-08-04 00:01 | PlateAgilent 9_Vial9 | 0.903527 | 99.9221 | 0.02040711 | 0.002538379 | 0.05562189 | 0.01390547 | 6.952736 | 0.03157221 | 0.02027254 | 0.08605364 | 0.02151341 | 0.01520736 | 0.01070887
1394 | 350148 | 10 | Cellobiose | Pt/ZnO | Complete | 2 | 2 | 1 | 2023-08-04 00:13 | PlateAgilent 9_Vial10 | 0.895127 | 99.92415 | 0.01969191 | 0.003090909 | 0.05367254 | 0.01341813 | 6.709067 | 0.03164639 | 0.02131941 | 0.08625585 | 0.02156396 | 0.01515305 | 0.009354939
1394 | 350149 | 11 | Cellobiose | Pt/ZnO | Complete | 2 | 2 | 1 | 2023-08-04 00:26 | PlateAgilent 9_Vial11 | 0.978827 | 99.93144 | 0.01772523 | 0.002785202 | 0.04831214 | 0.01207803 | 6.039017 | 0.03125414 | 0.01963172 | 0.08518672 | 0.02129668 | 0.01145697 | 0.008120268
1394 | 350150 | 12 | Cellobiose | Pt/ZnO | Complete | 2 | 2 | 1 | 2023-08-04 00:38 | PlateAgilent 9_Vial12 | 0.983327 | 99.93169 | 0.01793079 | 0.002737438 | 0.0488724 | 0.0122181 | 6.10905 | 0.0310964 | 0.01874676 | 0.08475679 | 0.0211892 | 0.01146636 | 0.007820975
1394 | 350151 | 13 | Cellobiose | PCN | Complete | 2 | 2 | 1 | 2023-08-04 00:50 | PlateAgilent 9_Vial13 | 0.981602 | 99.91727 | 0.02148605 | 0.00252876 | 0.05856268 | 0.01464067 | 7.320335 | 0.04243586 | 0.0187287 | 0.1156638 | 0.02891594 | 0.01084954 | 0.007963352
1394 | 350152 | 14 | Cellobiose | PCN | Complete | 2 | 2 | 1 | 2023-08-04 01:01 | PlateAgilent 9_Vial14 | 0.978827 | 99.89599 | 0.03075612 | 0.002007103 | 0.08382931 | 0.02095733 | 10.47866 | 0.05335441 | 0.01442687 | 0.1454235 | 0.03635588 | 0.01135707 | 0.008539197
1394 | 350153 | 15 | Cellobiose | PCN | Complete | 2 | 2 | 1 | 2023-08-04 01:14 | PlateAgilent 9_Vial15 | 0.906302 | 99.7356 | 0.2117603 | 0.001622643 | 0.5771769 | 0.1442942 | 72.14711 | 0.03070017 | 0.01911612 | 0.08367681 | 0.0209192 | 0.01417548 | 0.007768645
1394 | 350154 | 16 | Cellobiose | Pt/WO3 | Complete | 2 | 2 | 1 | 2023-08-04 04:25 | PlateAgilent 1_Vial1 | 0.895127 | 99.93829 | 0.02095596 | 0.001447829 | 0.05711786 | 0.01427947 | 7.139733 | 0.02053114 | 0.01263026 | 0.05595997 | 0.01398999 | 0.01299798 | 0.007220981
1394 | 350155 | 17 | Cellobiose | Pt/WO3 | Complete | 2 | 2 | 1 | 2023-08-04 04:38 | PlateAgilent 1_Vial2 | 0.967652 | 99.94771 | 0.01498614 | 0.001251451 | 0.04084642 | 0.0102116 | 5.105802 | 0.01998568 | 0.01153557 | 0.05447326 | 0.01361831 | 0.01111046 | 0.006211941
1394 | 350156 | 18 | Cellobiose | Pt/WO3 | Complete | 2 | 2 | 1 | 2023-08-04 04:49 | PlateAgilent 1_Vial3 | 0.967652 | 99.92392 | 0.01609554 | 0.0009659586 | 0.04387023 | 0.01096756 | 5.483779 | 0.04271693 | 0.0107373 | 0.1164299 | 0.02910747 | 0.01118547 | 0.006083872
1394 | 350157 | 19 | Cellobiose | Pt/BiVO3 | Complete | 2 | 2 | 1 | 2023-08-04 05:02 | PlateAgilent 1_Vial4 | 0.975977 | 99.60339 | 0.3612793 | 0.005923866 | 0.9847078 | 0.246177 | 123.0885 | 0.01813991 | 0.01081398 | 0.0494424 | 0.0123606 | 0.01128221 | 0.005907851
1394 | 350158 | 20 | Cellobiose | Pt/BiVO3 | Complete | 2 | 2 | 1 | 2023-08-04 05:14 | PlateAgilent 1_Vial5 | 0.892352 | 99.57387 | 0.3883405 | 0.003787847 | 1.058466 | 0.2646165 | 132.3083 | 0.01819296 | 0.01121877 | 0.04958699 | 0.01239675 | 0.01368641 | 0.005907495
1394 | 350159 | 21 | Cellobiose | Pt/BiVO3 | Complete | 2 | 2 | 1 | 2023-08-04 05:26 | PlateAgilent 1_Vial6 | 0.900752 | 99.36685 | 0.5961122 | 0.008176338 | 1.624772 | 0.4061929 | 203.0964 | 0.0179393 | 0.01182713 | 0.04889561 | 0.0122239 | 0.01312395 | 0.005975834
1394 | 350160 | 22 | Cellobiose | Pt/MoS2/TiO2 | Complete | 2 | 2 | 1 | 2023-08-04 05:37 | PlateAgilent 1_Vial7 | 0.962102 | 99.8892 | 0.01540053 | 0.000560066 | 0.04197589 | 0.01049397 | 5.246987 | 0.07853882 | 0.006172172 | 0.2140665 | 0.05351662 | 0.01129732 | 0.005567394
1394 | 350161 | 23 | Cellobiose | Pt/MoS2/TiO2 | Complete | 2 | 2 | 1 | 2023-08-04 05:50 | PlateAgilent 1_Vial8 | 0.967652 | 99.94008 | 0.01905945 | 0.001162173 | 0.05194869 | 0.01298717 | 6.493586 | 0.02385219 | 0.01052852 | 0.06501187 | 0.01625297 | 0.01100725 | 0.005997207
1394 | 350162 | 24 | Cellobiose | Pt/MoS2/TiO2 | Complete | 2 | 2 | 1 | 2023-08-04 06:02 | PlateAgilent 1_Vial9 | 0.897902 | 99.92498 | 0.01710805 | 0.001082584 | 0.04662993 | 0.01165748 | 5.828742 | 0.01683028 | 0.01117072 | 0.04587285 | 0.01146821 | 0.02912417 | 0.01195799
1394 | 350163 | 25 | Cellobiose | Pt/MoS2/g-C3N4 | Complete | 2 | 2 | 1 | 2023-08-04 06:14 | PlateAgilent 1_Vial10 | 0.892352 | 99.93468 | 0.01760113 | 0.00116266 | 0.04797387 | 0.01199347 | 5.996734 | 0.01657419 | 0.01150809 | 0.04517484 | 0.01129371 | 0.02343604 | 0.00770988
1394 | 350164 | 26 | Cellobiose | Pt/MoS2/g-C3N4 | Complete | 2 | 2 | 1 | 2023-08-04 06:26 | PlateAgilent 1_Vial11 | 0.895127 | 99.93988 | 0.01668042 | 0.001243012 | 0.04546439 | 0.0113661 | 5.683048 | 0.01642062 | 0.01134149 | 0.04475626 | 0.01118907 | 0.01998841 | 0.007031483
1394 | 350165 | 27 | Cellobiose | Pt/MoS2/g-C3N4 | Complete | 2 | 2 | 1 | 2023-08-04 06:39 | PlateAgilent 1_Vial12 | 0.956477 | 99.94805 | 0.01508579 | 0.0009197653 | 0.04111805 | 0.01027951 | 5.139756 | 0.01530693 | 0.01042769 | 0.04172078 | 0.0104302 | 0.01475782 | 0.006798457
1394 | 350166 | 28 | Cellobiose | PCN | Complete | 2 | 2 | 1 | 2023-08-04 06:51 | PlateAgilent 1_Vial13 | 0.917477 | 99.82687 | 0.1359536 | 0.001467634 | 0.3705569 | 0.09263923 | 46.31961 | 0.01567541 | 0.0104727 | 0.0427251 | 0.01068128 | 0.01478928 | 0.006706919
1394 | 350167 | 29 | Cellobiose | PCN | Complete | 2 | 2 | 1 | 2023-08-04 07:03 | PlateAgilent 1_Vial14 | 0.967652 | 99.93253 | 0.01505344 | 0.001047617 | 0.04102986 | 0.01025746 | 5.128732 | 0.0328136 | 0.01027231 | 0.0894372 | 0.0223593 | 0.0128259 | 0.006772265
1394 | 350168 | 30 | Cellobiose | PCN | Complete | 2 | 2 | 1 | 2023-08-04 07:15 | PlateAgilent 1_Vial15 | 0.967652 | 99.93502 | 0.01561475 | 0.001123151 | 0.04255977 | 0.01063994 | 5.319971 | 0.03088919 | 0.009975863 | 0.08419199 | 0.021048 | 0.01157883 | 0.006898315
1395 | 350169 | 1 | Xylose | Pt/CoO | Complete | 2 | 2 | 1 | 2023-08-04 01:26 | PlateAgilent 11_Vial1 | 0.978827 | 99.8031 | 0.02156178 | 0.001541877 | 0.05876908 | 0.01469227 | 7.346134 | 0.1560485 | 0.01359319 | 0.4253279 | 0.106332 | 0.01134756 | 0.007939616
1395 | 350170 | 2 | Xylose | Pt/CoO | Complete | 2 | 2 | 1 | 2023-08-04 01:37 | PlateAgilent 11_Vial2 | 0.984377 | 99.81068 | 0.0173828 | 0.001071961 | 0.0473788 | 0.0118447 | 5.92235 | 0.1535156 | 0.01371665 | 0.4184242 | 0.104606 | 0.01086749 | 0.007555875
1395 | 350171 | 3 | Xylose | Pt/CoO | Complete | 2 | 2 | 1 | 2023-08-04 01:48 | PlateAgilent 11_Vial3 | 0.981602 | 99.81068 | 0.01803348 | 0.001463488 | 0.04915231 | 0.01228808 | 6.144039 | 0.1528666 | 0.01518567 | 0.4166553 | 0.1041638 | 0.01064631 | 0.007774824
1395 | 350172 | 4 | Xylose | Pt/TiO2 | Complete | 2 | 2 | 1 | 2023-08-04 01:59 | PlateAgilent 11_Vial4 | 0.978827 | 99.81533 | 0.01717015 | 0.001771791 | 0.0467992 | 0.0116998 | 5.8499 | 0.1489995 | 0.01530355 | 0.406115 | 0.1015288 | 0.0106665 | 0.007830926
1395 | 350173 | 5 | Xylose | Pt/TiO2 | Complete | 2 | 2 | 1 | 2023-08-04 02:10 | PlateAgilent 11_Vial5 | 0.978827 | 99.81305 | 0.01789887 | 0.001055177 | 0.04878542 | 0.01219635 | 6.098177 | 0.1507216 | 0.01374824 | 0.4108089 | 0.1027022 | 0.01104652 | 0.007285451
1395 | 350174 | 6 | Xylose | Pt/TiO2 | Complete | 2 | 2 | 1 | 2023-08-04 02:23 | PlateAgilent 11_Vial6 | 0.897902 | 99.92525 | 0.02013068 | 0.002717043 | 0.05486846 | 0.01371712 | 6.858558 | 0.03073934 | 0.02050352 | 0.08378356 | 0.02094589 | 0.01424749 | 0.009633088
1395 | 350175 | 7 | Xylose | Pt/CdS | Complete | 2 | 2 | 1 | 2023-08-04 02:35 | PlateAgilent 11_Vial7 | 0.900752 | 99.91069 | 0.03459998 | 0.002438014 | 0.09430619 | 0.02357655 | 11.78827 | 0.03079175 | 0.019775 | 0.08392641 | 0.0209816 | 0.01430427 | 0.009610387
1395 | 350176 | 8 | Xylose | Pt/CdS | Complete | 2 | 2 | 1 | 2023-08-04 02:47 | PlateAgilent 11_Vial8 | 0.909077 | 99.91532 | 0.03236915 | 0.002589087 | 0.08822581 | 0.02205645 | 11.02823 | 0.02863824 | 0.01892157 | 0.07805678 | 0.01951419 | 0.0146338 | 0.009042607
1395 | 350177 | 9 | Xylose | Pt/CdS | Complete | 2 | 2 | 1 | 2023-08-04 02:59 | PlateAgilent 11_Vial9 | 0.895127 | 99.91893 | 0.03142555 | 0.001727443 | 0.08565391 | 0.02141348 | 10.70674 | 0.02605485 | 0.01823391 | 0.07101547 | 0.01775387 | 0.01488007 | 0.008709455
1395 | 350178 | 10 | Xylose | Pt/ZnO | Complete | 2 | 2 | 1 | 2023-08-04 03:10 | PlateAgilent 11_Vial10 | 0.975977 | 99.87318 | 0.01644357 | 0.001248197 | 0.04481883 | 0.01120471 | 5.602354 | 0.09155974 | 0.0106307 | 0.2495565 | 0.06238912 | 0.01111689 | 0.007701358
1395 | 350179 | 11 | Xylose | Pt/ZnO | Complete | 2 | 2 | 1 | 2023-08-04 03:23 | PlateAgilent 11_Vial11 | 0.975977 | 99.9372 | 0.02160635 | 0.001532859 | 0.05889057 | 0.01472264 | 7.361322 | 0.02222502 | 0.01441874 | 0.06057682 | 0.01514421 | 0.0111323 | 0.00783671
1395 | 350180 | 12 | Xylose | Pt/ZnO | Complete | 2 | 2 | 1 | 2023-08-04 03:35 | PlateAgilent 11_Vial12 | 0.895127 | 99.92949 | 0.02487786 | 0.002077259 | 0.06780744 | 0.01695186 | 8.47593 | 0.02195409 | 0.01555626 | 0.05983838 | 0.01495959 | 0.01484265 | 0.008830582
1395 | 350181 | 13 | Xylose | PCN | Complete | 2 | 2 | 1 | 2023-08-04 03:47 | PlateAgilent 11_Vial13 | 0.903527 | 99.737 | 0.2198016 | 0.003020691 | 0.5990942 | 0.1497735 | 74.88677 | 0.02177097 | 0.01402321 | 0.05933927 | 0.01483482 | 0.01398825 | 0.007438866
1395 | 350182 | 14 | Xylose | PCN | Complete | 2 | 2 | 1 | 2023-08-04 04:00 | PlateAgilent 11_Vial14 | 0.973202 | 99.93014 | 0.01574854 | 0.001345735 | 0.04292444 | 0.01073111 | 5.365555 | 0.03513812 | 0.01297193 | 0.09577295 | 0.02394324 | 0.01160015 | 0.007370982
1395 | 350183 | 15 | Xylose | PCN | Complete | 2 | 2 | 1 | 2023-08-04 04:12 | PlateAgilent 11_Vial15 | 0.975977 | 99.94084 | 0.01773895 | 0.001129459 | 0.04834952 | 0.01208738 | 6.04369 | 0.02383367 | 0.01288797 | 0.06496139 | 0.01624035 | 0.01043651 | 0.007152927
1395 | 350184 | 16 | Xylose | Pt/WO3 | Complete | 2 | 2 | 1 | 2023-08-04 07:29 | PlateAgilent 2_Vial1 | 0.897902 | 99.94483 | 0.018672 | 0.0008759091 | 0.05089265 | 0.01272316 | 6.361582 | 0.01707957 | 0.01089849 | 0.04655232 | 0.01163808 | 0.01289436 | 0.00652596
1395 | 350185 | 17 | Xylose | Pt/WO3 | Complete | 2 | 2 | 1 | 2023-08-04 07:40 | PlateAgilent 2_Vial2 | 0.973202 | 99.82457 | 0.01528957 | 0.0003140902 | 0.04167346 | 0.01041837 | 5.209183 | 0.1430935 | 0.006173621 | 0.3900177 | 0.09750443 | 0.01021837 | 0.006827214
1395 | 350186 | 18 | Xylose | Pt/WO3 | Complete | 2 | 2 | 1 | 2023-08-04 07:51 | PlateAgilent 2_Vial3 | 0.973202 | 99.81976 | 0.01429908 | 0.0004267033 | 0.03897377 | 0.009743443 | 4.871721 | 0.1482373 | 0.005893906 | 0.4040377 | 0.1010094 | 0.01096627 | 0.006738342
1395 | 350187 | 19 | Xylose | Pt/BiVO3 | Complete | 2 | 2 | 1 | 2023-08-04 08:02 | PlateAgilent 2_Vial4 | 0.970427 | 99.83281 | 0.01437935 | 0.0002728601 | 0.03919255 | 0.009798137 | 4.899069 | 0.135672 | 0.006075612 | 0.3697895 | 0.09244738 | 0.01075846 | 0.006382857
1395 | 350188 | 20 | Xylose | Pt/BiVO3 | Complete | 2 | 2 | 1 | 2023-08-04 08:13 | PlateAgilent 2_Vial5 | 0.973202 | 99.82525 | 0.02160141 | 0.0003614686 | 0.0588771 | 0.01471928 | 7.359638 | 0.135718 | 0.00573677 | 0.3699149 | 0.09247872 | 0.01112037 | 0.006312931
1395 | 350189 | 21 | Xylose | Pt/BiVO3 | Complete | 2 | 2 | 1 | 2023-08-04 08:24 | PlateAgilent 2_Vial6 | 0.973202 | 99.9155 | 0.01644558 | 0.0002063477 | 0.04482431 | 0.01120608 | 5.603039 | 0.05206616 | 0.005510484 | 0.1419122 | 0.03547806 | 0.01057666 | 0.005409104
1395 | 350190 | 22 | Xylose | Pt/MoS2/TiO2 | Complete | 2 | 2 | 1 | 2023-08-04 08:37 | PlateAgilent 2_Vial7 | 0.967652 | 99.95318 | 0.01354881 | 0.0008166439 | 0.03692884 | 0.009232209 | 4.616105 | 0.01667236 | 0.01041289 | 0.0454424 | 0.0113606 | 0.01101115 | 0.005590316
1395 | 350191 | 23 | Xylose | Pt/MoS2/TiO2 | Complete | 2 | 2 | 1 | 2023-08-04 08:49 | PlateAgilent 2_Vial8 | 0.892352 | 99.90953 | 0.05446947 | 0.0005538527 | 0.1484627 | 0.03711568 | 18.55784 | 0.01605477 | 0.01115681 | 0.0437591 | 0.01093977 | 0.01383207 | 0.006109096
1395 | 350192 | 24 | Xylose | Pt/MoS2/TiO2 | Complete | 2 | 2 | 1 | 2023-08-04 09:01 | PlateAgilent 2_Vial9 | 0.967652 | 99.9526 | 0.01443169 | 0.001340889 | 0.03933522 | 0.009833806 | 4.916903 | 0.01568354 | 0.01048696 | 0.04274728 | 0.01068682 | 0.01159446 | 0.005691052
1395 | 350193 | 25 | Xylose | Pt/MoS2/g-C3N4 | Complete | 2 | 2 | 1 | 2023-08-04 09:14 | PlateAgilent 2_Vial10 | 0.895127 | 99.94221 | 0.01972907 | 0.0009126257 | 0.05377384 | 0.01344346 | 6.721729 | 0.01637926 | 0.01176183 | 0.04464353 | 0.01116088 | 0.01458067 | 0.007104407
1395 | 350194 | 26 | Xylose | Pt/MoS2/g-C3N4 | Complete | 2 | 2 | 1 | 2023-08-04 09:26 | PlateAgilent 2_Vial11 | 0.892352 | 99.93912 | 0.02292768 | 0.0009097219 | 0.06249201 | 0.015623 | 7.811501 | 0.0161211 | 0.01125557 | 0.04393989 | 0.01098497 | 0.01459074 | 0.00724271
1395 | 350195 | 27 | Xylose | Pt/MoS2/g-C3N4 | Complete | 2 | 2 | 1 | 2023-08-04 09:38 | PlateAgilent 2_Vial12 | 0.895127 | 99.94141 | 0.02118105 | 0.001085059 | 0.05773135 | 0.01443284 | 7.216419 | 0.01613915 | 0.01060221 | 0.04398909 | 0.01099727 | 0.01411135 | 0.007161749
1395 | 350196 | 28 | Xylose | PCN | Complete | 2 | 2 | 1 | 2023-08-04 09:50 | PlateAgilent 2_Vial13 | 0.895127 | 99.58992 | 0.3724942 | 0.006227379 | 1.015275 | 0.2538188 | 126.9094 | 0.01697363 | 0.01058825 | 0.04626355 | 0.01156589 | 0.014456 | 0.006154726
1395 | 350197 | 29 | Xylose | PCN | Complete | 2 | 2 | 1 | 2023-08-04 10:03 | PlateAgilent 2_Vial14 | 0.973202 | 99.92678 | 0.03779571 | 0.0007637664 | 0.1030165 | 0.02575413 | 12.87706 | 0.01791487 | 0.01046445 | 0.04882901 | 0.01220725 | 0.01166065 | 0.005852191
1395 | 350198 | 30 | Xylose | PCN | Complete | 2 | 2 | 1 | 2023-08-04 10:15 | PlateAgilent 2_Vial15 | 0.973202 | 99.9417 | 0.02373902 | 0.0006895791 | 0.06470341 | 0.01617585 | 8.087927 | 0.01847048 | 0.01034539 | 0.05034339 | 0.01258585 | 0.01035122 | 0.005736734
Total | [14 empty] | 1.569295 | 0.3923237 | 72.96362 | 0.4800858 |  |  |  |  | 0.01477588
Active 2std
[14 empty] | 72.96362 | 196.1618
[14 empty] | 537.6977 | 2stdev
PCN / cysteine 33%
Pt/CdS Cysteine 8.1%

## Low AcOH
Exp id | Biomass | Cat | form_id | form_name | form_status | Glucose 50 g/L | Water 1 | AcOH 2M | CoO | TiO2 (A, p25) | CdS | ZnO | PCAT_Gee-pt/g-c3n4 | WO3 | BiVO4 | MoS2/TiO2 | MoS2/g-C3N4 | Cat mass | form_datetime | sample_name | Baratron_Avg | calc_%_N2_Avg | calc_%_H2_Avg | calc_%_H2_2STD | calc_%_H2_umol | calc_%_H2_umol/h | h2 umol/hg | calc_%_O2_Avg | calc_%_O2_2STD | calc_%_O2_umol | calc_%_O2_umol/h | calc_%_Ar_Avg | calc_%_CO2_Avg
1398 | Lignosulfonate | Pt/CoO | 350312 | 1 | Complete | 2 | 2 | 1 | 0.00222 | 0 | 0 | 0 | 0 | 0 | 0 | 0 | 0 | 0.00222 | 2023-08-11 19:43 | PlateAgilent 4_Vial1 | 1.00665 | 93.049 | 0.02632904 | 0.002359352 | 0.07176279 | 0.0179407 | 8.081396 | 0.05341756 | 0.01444915 | 0.1455956 | 0.03639891 | 0.06147469 | 6.809779
1398 | Lignosulfonate | Pt/CoO | 350313 | 2 | Complete | 2 | 2 | 1 | 0.0038 | 0 | 0 | 0 | 0 | 0 | 0 | 0 | 0 | 0.0038 | 2023-08-11 19:55 | PlateAgilent 4_Vial2 | 1.00665 | 91.46028 | 0.02358077 | 0.002105754 | 0.06427206 | 0.01606801 | 4.228425 | 0.04561862 | 0.01679127 | 0.1243387 | 0.03108468 | 0.04844216 | 8.422074
1398 | Lignosulfonate | Pt/CoO | 350314 | 3 | Complete | 2 | 2 | 1 | 0.00211 | 0 | 0 | 0 | 0 | 0 | 0 | 0 | 0 | 0.00211 | 2023-08-11 20:06 | PlateAgilent 4_Vial3 | 0.990002 | 93.42808 | 0.02268436 | 0.002222206 | 0.06182881 | 0.0154572 | 7.325689 | 0.03897787 | 0.01834497 | 0.1062386 | 0.02655966 | 0.05353344 | 6.456721
1398 | Lignosulfonate | Pt/TiO2 | 350315 | 4 | Complete | 2 | 2 | 1 | 0 | 0.00201 | 0 | 0 | 0 | 0 | 0 | 0 | 0 | 0.00201 | 2023-08-11 20:18 | PlateAgilent 4_Vial4 | 0.956477 | 98.89127 | 0.1174133 | 0.00148187 | 0.3200233 | 0.08000583 | 39.8039 | 0.03152123 | 0.01897004 | 0.08591469 | 0.02147867 | 0.07105357 | 0.8887411
1398 | Lignosulfonate | Pt/TiO2 | 350316 | 5 | Complete | 2 | 2 | 1 | 0 | 0.00195 | 0 | 0 | 0 | 0 | 0 | 0 | 0 | 0.00195 | 2023-08-11 20:30 | PlateAgilent 4_Vial5 | 0.962102 | 98.52854 | 0.02201183 | 0.002337363 | 0.05999574 | 0.01499894 | 7.691762 | 0.0382508 | 0.01837877 | 0.1042569 | 0.02606423 | 0.05118336 | 1.360015
1398 | Lignosulfonate | Pt/TiO2 | 350317 | 6 | Complete | 2 | 2 | 1 | 0 | 0.00194 | 0 | 0 | 0 | 0 | 0 | 0 | 0 | 0.00194 | 2023-08-11 20:42 | PlateAgilent 4_Vial6 | 0.959327 | 99.0865 | 0.1174172 | 0.001066158 | 0.320034 | 0.08000851 | 41.2415 | 0.02844625 | 0.01731579 | 0.07753348 | 0.01938337 | 0.05929549 | 0.708344
1398 | Lignosulfonate | Pt/CdS | 350318 | 7 | Complete | 2 | 2 | 1 | 0 | 0 | 0.00205 | 0 | 0 | 0 | 0 | 0 | 0 | 0.00205 | 2023-08-11 20:53 | PlateAgilent 4_Vial7 | 0.936977 | 99.57871 | 0.02368054 | 0.001427743 | 0.06454401 | 0.016136 | 7.871221 | 0.2898535 | 0.01416397 | 0.7900288 | 0.1975072 | 0.07114526 | 0.03661521
1398 | Lignosulfonate | Pt/CdS | 350319 | 8 | Complete | 2 | 2 | 1 | 0 | 0 | 0.00201 | 0 | 0 | 0 | 0 | 0 | 0 | 0.00201 | 2023-08-11 21:04 | PlateAgilent 4_Vial8 | 0.936977 | 99.79771 | 0.02121872 | 0.00134297 | 0.05783404 | 0.01445851 | 7.193289 | 0.09615196 | 0.01171059 | 0.2620731 | 0.06551828 | 0.05118457 | 0.03373801
1398 | Lignosulfonate | Pt/CdS | 350320 | 9 | Complete | 2 | 2 | 1 | 0 | 0 | 0.00201 | 0 | 0 | 0 | 0 | 0 | 0 | 0.00201 | 2023-08-11 21:16 | PlateAgilent 4_Vial9 | 0.987152 | 91.5756 | 0.01974592 | 0.001572797 | 0.05381974 | 0.01345494 | 6.693998 | 0.03294742 | 0.0165122 | 0.08980193 | 0.02245048 | 0.05751548 | 8.314194
1398 | Lignosulfonate | Pt/ZnO | 350321 | 10 | Complete | 2 | 2 | 1 | 0 | 0 | 0 | 0.00207 | 0 | 0 | 0 | 0 | 0 | 0.00207 | 2023-08-11 21:27 | PlateAgilent 4_Vial10 | 0.994502 | 91.83695 | 0.01931 | 0.001868121 | 0.0526316 | 0.0131579 | 6.356473 | 0.03430455 | 0.01850383 | 0.09350096 | 0.02337524 | 0.04848541 | 8.060949
1398 | Lignosulfonate | Pt/ZnO | 350322 | 11 | Complete | 2 | 2 | 1 | 0 | 0 | 0 | 0.00194 | 0 | 0 | 0 | 0 | 0 | 0.00194 | 2023-08-11 21:39 | PlateAgilent 4_Vial11 | 0.987152 | 91.71328 | 0.01959191 | 0.00204005 | 0.05339998 | 0.01334999 | 6.88144 | 0.04986854 | 0.01611535 | 0.1359224 | 0.0339806 | 0.06673423 | 8.150522
1398 | Lignosulfonate | Pt/ZnO | 350323 | 12 | Complete | 2 | 2 | 1 | 0 | 0 | 0 | 0.00196 | 0 | 0 | 0 | 0 | 0 | 0.00196 | 2023-08-11 21:49 | PlateAgilent 4_Vial12 | 0.959327 | 99.45734 | 0.01875727 | 0.001478118 | 0.05112507 | 0.01278127 | 6.521055 | 0.3961103 | 0.01611032 | 1.079644 | 0.2699109 | 0.05553933 | 0.07225344
1398 | Lignosulfonate | PCN | 350324 | 13 | Complete | 2 | 2 | 1 | 0 | 0 | 0 | 0 | 0.00204 | 0 | 0 | 0 | 0 | 0.00204 | 2023-08-11 22:00 | PlateAgilent 4_Vial13 | 0.953702 | 99.25618 | 0.02332391 | 0.001326167 | 0.06357198 | 0.01589299 | 7.790683 | 0.3904909 | 0.01675279 | 1.064327 | 0.2660818 | 0.06805078 | 0.2619569
1398 | Lignosulfonate | PCN | 350325 | 14 | Complete | 2 | 2 | 1 | 0 | 0 | 0 | 0 | 0.00194 | 0 | 0 | 0 | 0 | 0.00194 | 2023-08-11 22:12 | PlateAgilent 4_Vial14 | 0.953702 | 99.6043 | 0.0334641 | 0.001949319 | 0.09121023 | 0.02280256 | 11.7539 | 0.05396328 | 0.01378169 | 0.1470831 | 0.03677077 | 0.04972313 | 0.2585542
1398 | Lignosulfonate | PCN | 350326 | 15 | Complete | 2 | 2 | 1 | 0 | 0 | 0 | 0 | 0.00195 | 0 | 0 | 0 | 0 | 0.00195 | 2023-08-11 22:22 | PlateAgilent 4_Vial15 | 0.950927 | 99.46756 | 0.02323833 | 0.001839858 | 0.06333871 | 0.01583468 | 8.120348 | 0.2250105 | 0.01476007 | 0.6132917 | 0.1533229 | 0.05826241 | 0.2259313
1398 | Lignosulfonate | Pt/WO3 | 350327 | 16 | Complete | 2 | 2 | 1 | 0 | 0 | 0 | 0 | 0 | 0.00191 | 0 | 0 | 0 | 0.00191 | 2023-08-12 00:29 | PlateAgilent 5_Vial1 | 0.992702 | 91.59519 | 0.02736085 | 0.002049467 | 0.0745751 | 0.01864377 | 9.761138 | 0.04923949 | 0.01671506 | 0.1342078 | 0.03355196 | 0.05968544 | 8.268524
1398 | Lignosulfonate | Pt/WO3 | 350328 | 17 | Complete | 2 | 2 | 1 | 0 | 0 | 0 | 0 | 0 | 0.00195 | 0 | 0 | 0 | 0.00195 | 2023-08-12 00:40 | PlateAgilent 5_Vial2 | 0.953702 | 99.71848 | 0.02445672 | 0.002041134 | 0.06665957 | 0.01666489 | 8.546099 | 0.09641854 | 0.01615611 | 0.2627997 | 0.06569992 | 0.04928129 | 0.111362
1398 | Lignosulfonate | Pt/WO3 | 350329 | 18 | Complete | 2 | 2 | 1 | 0 | 0 | 0 | 0 | 0 | 0.0021 | 0 | 0 | 0 | 0.0021 | 2023-08-12 00:51 | PlateAgilent 5_Vial3 | 0.945302 | 99.60445 | 0.02325155 | 0.001813849 | 0.06337475 | 0.01584369 | 7.544613 | 0.2174709 | 0.01715749 | 0.5927418 | 0.1481854 | 0.05459662 | 0.1002349
1398 | Lignosulfonate | Pt/BiVO3 | 350330 | 19 | Complete | 2 | 2 | 1 | 0 | 0 | 0 | 0 | 0 | 0 | 0.00266 | 0 | 0 | 0.00266 | 2023-08-12 01:02 | PlateAgilent 5_Vial4 | 0.984377 | 91.50969 | 0.02220695 | 0.002493027 | 0.06052758 | 0.01513189 | 5.688682 | 0.04332452 | 0.0173638 | 0.1180859 | 0.02952148 | 0.0619644 | 8.362809
1398 | Lignosulfonate | Pt/BiVO3 | 350331 | 20 | Complete | 2 | 2 | 1 | 0 | 0 | 0 | 0 | 0 | 0 | 0.00214 | 0 | 0 | 0.00214 | 2023-08-12 01:14 | PlateAgilent 5_Vial5 | 0.981602 | 94.00885 | 0.02172288 | 0.002588414 | 0.05920818 | 0.01480205 | 6.916844 | 0.0383915 | 0.02011257 | 0.1046404 | 0.0261601 | 0.04864738 | 5.88239
1398 | Lignosulfonate | Pt/BiVO3 | 350332 | 21 | Complete | 2 | 2 | 1 | 0 | 0 | 0 | 0 | 0 | 0 | 0.00154 | 0 | 0 | 0.00154 | 2023-08-12 01:25 | PlateAgilent 5_Vial6 | 0.967652 | 96.96267 | 0.0220491 | 0.002115686 | 0.06009732 | 0.01502433 | 9.756058 | 0.05370498 | 0.0167871 | 0.146379 | 0.03659476 | 0.05453073 | 2.907047
1398 | Lignosulfonate | Pt/MoS2/TiO2 | 350333 | 22 | Complete | 2 | 2 | 1 | 0 | 0 | 0 | 0 | 0 | 0 | 0 | 0.00192 | 0 | 0.00192 | 2023-08-12 01:36 | PlateAgilent 5_Vial7 | 0.948077 | 98.5394 | 0.02128426 | 0.001790454 | 0.05801268 | 0.01450317 | 7.553735 | 0.2194606 | 0.01711843 | 0.5981649 | 0.1495412 | 0.06666854 | 1.153188
1398 | Lignosulfonate | Pt/MoS2/TiO2 | 350334 | 23 | Complete | 2 | 2 | 1 | 0 | 0 | 0 | 0 | 0 | 0 | 0 | 0.00187 | 0 | 0.00187 | 2023-08-12 01:48 | PlateAgilent 5_Vial8 | 0.945302 | 99.61988 | 0.02207099 | 0.003286313 | 0.06015699 | 0.01503925 | 8.042378 | 0.03933667 | 0.02060322 | 0.1072166 | 0.02680414 | 0.05016192 | 0.2685497
1398 | Lignosulfonate | Pt/MoS2/TiO2 | 350335 | 24 | Complete | 2 | 2 | 1 | 0 | 0 | 0 | 0 | 0 | 0 | 0 | 0.00195 | 0 | 0.00195 | 2023-08-12 02:00 | PlateAgilent 5_Vial9 | 0.939752 | 99.53407 | 0.02209908 | 0.003049561 | 0.06023356 | 0.01505839 | 7.722251 | 0.05118854 | 0.01664053 | 0.1395202 | 0.03488005 | 0.0576328 | 0.3350056
1398 | Lignosulfonate | Pt/MoS2/g-C3N4 | 350336 | 25 | Complete | 2 | 2 | 1 | 0 | 0 | 0 | 0 | 0 | 0 | 0 | 0 | 0.00194 | 0.00194 | 2023-08-12 02:10 | PlateAgilent 5_Vial10 | 0.936977 | 99.25928 | 0.02099091 | 0.001227699 | 0.05721313 | 0.01430328 | 7.372825 | 0.5197794 | 0.01839283 | 1.416718 | 0.3541795 | 0.06732635 | 0.1326192
1398 | Lignosulfonate | Pt/MoS2/g-C3N4 | 350337 | 26 | Complete | 2 | 2 | 1 | 0 | 0 | 0 | 0 | 0 | 0 | 0 | 0 | 0.00195 | 0.00195 | 2023-08-12 02:21 | PlateAgilent 5_Vial11 | 0.936977 | 99.58207 | 0.02043885 | 0.00165417 | 0.05570841 | 0.0139271 | 7.142104 | 0.2725017 | 0.01531486 | 0.7427344 | 0.1856836 | 0.0510444 | 0.07394965
1398 | Lignosulfonate | Pt/MoS2/g-C3N4 | 350338 | 27 | Complete | 2 | 2 | 1 | 0 | 0 | 0 | 0 | 0 | 0 | 0 | 0 | 0.00189 | 0.00189 | 2023-08-12 02:31 | PlateAgilent 5_Vial12 | 0.938702 | 99.43099 | 0.02027177 | 0.001385562 | 0.05525302 | 0.01381325 | 7.3086 | 0.4681475 | 0.01724904 | 1.275989 | 0.3189973 | 0.05738924 | 0.02320402
1398 | Lignosulfonate | PCN | 350339 | 28 | Complete | 2 | 2 | 1 | 0 | 0 | 0 | 0 | 0.00194 | 0 | 0 | 0 | 0 | 0.00194 | 2023-08-12 02:42 | PlateAgilent 5_Vial13 | 0.928577 | 99.3027 | 0.02345882 | 0.001819782 | 0.06393968 | 0.01598492 | 8.23965 | 0.3447279 | 0.01670256 | 0.939595 | 0.2348987 | 0.06640909 | 0.2626997
1398 | Lignosulfonate | PCN | 350340 | 29 | Complete | 2 | 2 | 1 | 0 | 0 | 0 | 0 | 0.00204 | 0 | 0 | 0 | 0 | 0.00204 | 2023-08-12 02:54 | PlateAgilent 5_Vial14 | 0.931352 | 99.59333 | 0.0294117 | 0.001811503 | 0.08016493 | 0.02004123 | 9.824134 | 0.05530447 | 0.01438782 | 0.1507386 | 0.03768466 | 0.04987796 | 0.2720758
1398 | Lignosulfonate | PCN | 350341 | 30 | Complete | 2 | 2 | 1 | 0 | 0 | 0 | 0 | 0.00193 | 0 | 0 | 0 | 0 | 0.00193 | 2023-08-12 03:04 | PlateAgilent 5_Vial15 | 0.925802 | 99.47823 | 0.02354113 | 0.001723345 | 0.06416403 | 0.01604101 | 8.311403 | 0.1939899 | 0.0146884 | 0.5287416 | 0.1321854 | 0.05675257 | 0.247483
1399 | Cysteine | Pt/CoO | 350342 | 1 | Complete | 2 | 2 | 1 | 0.00204 | 0 | 0 | 0 | 0 | 0 | 0 | 0 | 0 | 0.00204 | 2023-08-09 19:11 | PlateAgilent 6_Vial1 | 0.998327 | 99.21809 | 0.02429776 | 0.00149627 | 0.06622631 | 0.01655658 | 8.11597 | 0.6364169 | 0.02244096 | 1.734627 | 0.4336567 | 0.06596105 | 0.05523391
1399 | Cysteine | Pt/CoO | 350343 | 2 | Complete | 2 | 2 | 1 | 0.00197 | 0 | 0 | 0 | 0 | 0 | 0 | 0 | 0 | 0.00197 | 2023-08-09 19:22 | PlateAgilent 6_Vial2 | 1.00387 | 99.55554 | 0.02186237 | 0.001465062 | 0.05958837 | 0.01489709 | 7.561976 | 0.3230199 | 0.01673566 | 0.8804274 | 0.2201069 | 0.04997706 | 0.04959681
1399 | Cysteine | Pt/CoO | 350344 | 3 | Complete | 2 | 2 | 1 | 0.00192 | 0 | 0 | 0 | 0 | 0 | 0 | 0 | 0 | 0.00192 | 2023-08-09 19:33 | PlateAgilent 6_Vial3 | 1.005609625 | 99.42899 | 0.02018612 | 0.001211073 | 0.05501958 | 0.01375489 | 7.164008 | 0.4466884 | 0.01557108 | 1.2175 | 0.304375 | 0.05614493 | 0.04799534
1399 | Cysteine | Pt/TiO2 | 350345 | 4 | Complete | 2 | 2 | 1 | 0 | 0.00199 | 0 | 0 | 0 | 0 | 0 | 0 | 0 | 0.00199 | 2023-08-09 19:44 | PlateAgilent 6_Vial4 | 0.995552 | 99.31633 | 0.02300953 | 0.001645742 | 0.0627151 | 0.01567877 | 7.878781 | 0.2764427 | 0.01322039 | 0.753476 | 0.188369 | 0.06768228 | 0.3165331
1399 | Cysteine | Pt/TiO2 | 350346 | 5 | Complete | 2 | 2 | 1 | 0 | 0.00195 | 0 | 0 | 0 | 0 | 0 | 0 | 0 | 0.00195 | 2023-08-09 19:56 | PlateAgilent 6_Vial5 | 1.00665 | 99.0934 | 0.1283068 | 0.0009974124 | 0.3497149 | 0.08742873 | 44.83524 | 0.02867103 | 0.01724745 | 0.07814615 | 0.01953654 | 0.0507507 | 0.698876
1399 | Cysteine | Pt/TiO2 | 350347 | 6 | Complete | 2 | 2 | 1 | 0 | 0.0021 | 0 | 0 | 0 | 0 | 0 | 0 | 0 | 0.0021 | 2023-08-09 20:08 | PlateAgilent 6_Vial6 | 1.00387 | 99.10925 | 0.1132935 | 0.0009906138 | 0.3087945 | 0.07719861 | 36.76124 | 0.02672216 | 0.01631839 | 0.0728343 | 0.01820857 | 0.05774521 | 0.6929925
1399 | Cysteine | Pt/CdS | 350348 | 7 | Complete | 2 | 2 | 1 | 0 | 0 | 0.00194 | 0 | 0 | 0 | 0 | 0 | 0 | 0.00194 | 2023-08-09 20:18 | PlateAgilent 6_Vial7 | 0.981602 | 99.48958 | 0.02202994 | 0.0008028188 | 0.06004511 | 0.01501128 | 7.737772 | 0.380521 | 0.01236464 | 1.037153 | 0.2592883 | 0.07149286 | 0.03637687
1399 | Cysteine | Pt/CdS | 350349 | 8 | Complete | 2 | 2 | 1 | 0 | 0 | 0.002 | 0 | 0 | 0 | 0 | 0 | 0 | 0.002 | 2023-08-09 20:29 | PlateAgilent 6_Vial8 | 0.987152 | 99.75162 | 0.01961867 | 0.0009902948 | 0.05347292 | 0.01336823 | 6.684115 | 0.1437317 | 0.01047306 | 0.3917571 | 0.09793927 | 0.0522595 | 0.03276623
1399 | Cysteine | Pt/CdS | 350350 | 9 | Complete | 2 | 2 | 1 | 0 | 0 | 0.00195 | 0 | 0 | 0 | 0 | 0 | 0 | 0.00195 | 2023-08-09 20:40 | PlateAgilent 6_Vial9 | 0.990002 | 99.65379 | 0.0183221 | 0.00104623 | 0.04993897 | 0.01248474 | 6.402431 | 0.234124 | 0.01089483 | 0.6381317 | 0.1595329 | 0.06057819 | 0.03318288
1399 | Cysteine | Pt/ZnO | 350351 | 10 | Complete | 2 | 2 | 1 | 0 | 0 | 0 | 0.00199 | 0 | 0 | 0 | 0 | 0 | 0.00199 | 2023-08-09 20:50 | PlateAgilent 6_Vial10 | 0.990002 | 99.12684 | 0.01747377 | 0.0006215202 | 0.04762676 | 0.01190669 | 5.983261 | 0.7315113 | 0.01463666 | 1.993817 | 0.4984543 | 0.07264968 | 0.0515257
1399 | Cysteine | Pt/ZnO | 350352 | 11 | Complete | 2 | 2 | 1 | 0 | 0 | 0 | 0.00199 | 0 | 0 | 0 | 0 | 0 | 0.00199 | 2023-08-09 21:01 | PlateAgilent 6_Vial11 | 0.895127 | 99.51937 | 0.01839122 | 0.0007123482 | 0.05012736 | 0.01253184 | 6.297408 | 0.3644087 | 0.01144367 | 0.9932373 | 0.2483093 | 0.05583442 | 0.04199287
1399 | Cysteine | Pt/ZnO | 350353 | 12 | Complete | 2 | 2 | 1 | 0 | 0 | 0 | 0.0019 | 0 | 0 | 0 | 0 | 0 | 0.0019 | 2023-08-09 21:12 | PlateAgilent 6_Vial12 | 0.981602 | 99.35546 | 0.01637245 | 0.0006139876 | 0.04462497 | 0.01115624 | 5.871706 | 0.5075102 | 0.0103406 | 1.383277 | 0.3458192 | 0.06088814 | 0.05976429
1399 | Cysteine | PCN | 350354 | 13 | Complete | 2 | 2 | 1 | 0 | 0 | 0 | 0 | 0.00201 | 0 | 0 | 0 | 0 | 0.00201 | 2023-08-09 21:23 | PlateAgilent 6_Vial13 | 0.981602 | 99.29124 | 0.03371267 | 0.0003902259 | 0.09188771 | 0.02297193 | 11.42882 | 0.3368976 | 0.009950474 | 0.9182528 | 0.2295632 | 0.06744449 | 0.2707074
1399 | Cysteine | PCN | 350355 | 14 | Complete | 2 | 2 | 1 | 0 | 0 | 0 | 0 | 0.00201 | 0 | 0 | 0 | 0 | 0.00201 | 2023-08-09 21:34 | PlateAgilent 6_Vial14 | 0.987152 | 99.60013 | 0.03250337 | 0.0004129803 | 0.08859164 | 0.02214791 | 11.01886 | 0.06888541 | 0.007690109 | 0.187755 | 0.04693876 | 0.0497449 | 0.2487347
1399 | Cysteine | PCN | 350356 | 15 | Complete | 2 | 2 | 1 | 0 | 0 | 0 | 0 | 0.0021 | 0 | 0 | 0 | 0 | 0.0021 | 2023-08-09 21:45 | PlateAgilent 6_Vial15 | 0.978827 | 99.45093 | 0.02086839 | 0.0007711464 | 0.05687916 | 0.01421979 | 6.771329 | 0.231992 | 0.009031456 | 0.6323206 | 0.1580802 | 0.05870513 | 0.2375017
1399 | Cysteine | Pt/WO3 | 350556 | 16 | Complete | 2 | 2 | 1 | 0 | 0 | 0 | 0 | 0 | 0.00198 | 0 | 0 | 0 | 0.00198 | 2023-08-11 02:25 | PlateAgilent 1_Vial1 | 0.900752 | 99.12058 | 0.02416657 | 0.001825683 | 0.06586874 | 0.01646719 | 8.31676 | 0.7502503 | 0.02386498 | 2.044893 | 0.5112231 | 0.07571304 | 0.02928983
1399 | Cysteine | Pt/WO3 | 350557 | 17 | Complete | 2 | 2 | 1 | 0 | 0 | 0 | 0 | 0 | 0.00198 | 0 | 0 | 0 | 0.00198 | 2023-08-11 02:36 | PlateAgilent 1_Vial2 | 0.987152 | 99.57398 | 0.02105855 | 0.002252589 | 0.05739748 | 0.01434937 | 7.247157 | 0.3087581 | 0.01973194 | 0.8415552 | 0.2103888 | 0.05296665 | 0.04323445
1399 | Cysteine | Pt/WO3 | 350558 | 18 | Complete | 2 | 2 | 1 | 0 | 0 | 0 | 0 | 0 | 0.00195 | 0 | 0 | 0 | 0.00195 | 2023-08-11 02:47 | PlateAgilent 1_Vial3 | 0.903527 | 99.34251 | 0.0223535 | 0.001904265 | 0.06092702 | 0.01523175 | 7.811156 | 0.5445692 | 0.02233107 | 1.484285 | 0.3710713 | 0.06502532 | 0.02553875
1399 | Cysteine | Pt/BiVO3 | 350559 | 19 | Complete | 2 | 2 | 1 | 0 | 0 | 0 | 0 | 0 | 0 | 0.00192 | 0 | 0 | 0.00192 | 2023-08-11 02:59 | PlateAgilent 1_Vial4 | 0.897902 | 99.8394 | 0.02375968 | 0.004142947 | 0.06475972 | 0.01618993 | 8.432255 | 0.04214386 | 0.02259627 | 0.1148679 | 0.02871697 | 0.0672327 | 0.02746551
1399 | Cysteine | Pt/BiVO3 | 350560 | 20 | Complete | 2 | 2 | 1 | 0 | 0 | 0 | 0 | 0 | 0 | 0.00186 | 0 | 0 | 0.00186 | 2023-08-11 03:10 | PlateAgilent 1_Vial5 | 0.900752 | 99.85111 | 0.02410333 | 0.00394203 | 0.06569637 | 0.01642409 | 8.830157 | 0.04165971 | 0.02287801 | 0.1135483 | 0.02838707 | 0.05497165 | 0.02815102
1399 | Cysteine | Pt/BiVO3 | 350561 | 21 | Complete | 2 | 2 | 1 | 0 | 0 | 0 | 0 | 0 | 0 | 0.00175 | 0 | 0 | 0.00175 | 2023-08-11 03:22 | PlateAgilent 1_Vial6 | 0.903527 | 99.8462 | 0.02385086 | 0.004461637 | 0.06500823 | 0.01625206 | 9.286891 | 0.0411781 | 0.023372 | 0.1122356 | 0.0280589 | 0.0588449 | 0.0299231
1399 | Cysteine | Pt/MoS2/TiO2 | 350562 | 22 | Complete | 2 | 2 | 1 | 0 | 0 | 0 | 0 | 0 | 0 | 0 | 0.002 | 0 | 0.002 | 2023-08-11 03:33 | PlateAgilent 1_Vial7 | 0.900752 | 99.60653 | 0.02206148 | 0.00254536 | 0.06013107 | 0.01503277 | 7.516384 | 0.2013952 | 0.01907749 | 0.5489256 | 0.1372314 | 0.07152441 | 0.09848742
1399 | Cysteine | Pt/MoS2/TiO2 | 350563 | 23 | Complete | 2 | 2 | 1 | 0 | 0 | 0 | 0 | 0 | 0 | 0 | 0.00219 | 0 | 0.00219 | 2023-08-11 03:44 | PlateAgilent 1_Vial8 | 0.906302 | 99.65579 | 0.02129501 | 0.002997301 | 0.05804197 | 0.01451049 | 6.625796 | 0.22115 | 0.01878976 | 0.6027695 | 0.1506924 | 0.05560118 | 0.0461626
1399 | Cysteine | Pt/MoS2/TiO2 | 350564 | 24 | Complete | 2 | 2 | 1 | 0 | 0 | 0 | 0 | 0 | 0 | 0 | 0.00205 | 0 | 0.00205 | 2023-08-11 03:55 | PlateAgilent 1_Vial9 | 0.900752 | 99.55036 | 0.0216677 | 0.002295459 | 0.05905779 | 0.01476445 | 7.20217 | 0.312669 | 0.02051444 | 0.8522151 | 0.2130538 | 0.06218893 | 0.05311752
1399 | Cysteine | Pt/MoS2/g-C3N4 | 350565 | 25 | Complete | 2 | 2 | 1 | 0 | 0 | 0 | 0 | 0 | 0 | 0 | 0 | 0.00197 | 0.00197 | 2023-08-11 04:05 | PlateAgilent 1_Vial10 | 0.897902 | 99.21204 | 0.02230195 | 0.001821995 | 0.0607865 | 0.01519662 | 7.714022 | 0.6478127 | 0.0229065 | 1.765687 | 0.4414218 | 0.07612029 | 0.04172401
1399 | Cysteine | Pt/MoS2/g-C3N4 | 350566 | 26 | Complete | 2 | 2 | 1 | 0 | 0 | 0 | 0 | 0 | 0 | 0 | 0 | 0.00198 | 0.00198 | 2023-08-11 04:16 | PlateAgilent 1_Vial11 | 0.900377 | 99.5537 | 0.02144309 | 0.002257457 | 0.05844559 | 0.0146114 | 7.379494 | 0.334789 | 0.01975414 | 0.9125055 | 0.2281264 | 0.0570456 | 0.03302294
1399 | Cysteine | Pt/MoS2/g-C3N4 | 350567 | 27 | Complete | 2 | 2 | 1 | 0 | 0 | 0 | 0 | 0 | 0 | 0 | 0 | 0.00209 | 0.00209 | 2023-08-11 04:27 | PlateAgilent 1_Vial12 | 0.981602 | 99.41071 | 0.02056626 | 0.002129121 | 0.05605568 | 0.01401392 | 6.705225 | 0.3498607 | 0.01886428 | 0.9535851 | 0.2383963 | 0.06076772 | 0.1580953
1399 | Cysteine | PCN | 350568 | 28 | Complete | 2 | 2 | 1 | 0 | 0 | 0 | 0 | 0.00204 | 0 | 0 | 0 | 0 | 0.00204 | 2023-08-11 04:38 | PlateAgilent 1_Vial13 | 0.903527 | 99.18446 | 0.2134403 | 0.003194883 | 0.5817558 | 0.1454389 | 71.2936 | 0.4611943 | 0.01830212 | 1.257038 | 0.3142594 | 0.07225779 | 0.06865202
1399 | Cysteine | PCN | 350569 | 29 | Complete | 2 | 2 | 1 | 0 | 0 | 0 | 0 | 0.00196 | 0 | 0 | 0 | 0 | 0.00196 | 2023-08-11 04:49 | PlateAgilent 1_Vial14 | 0.981602 | 99.57971 | 0.05210303 | 0.001310553 | 0.1420127 | 0.03550318 | 18.11387 | 0.05751768 | 0.01554357 | 0.156771 | 0.03919275 | 0.05021362 | 0.2604532
1399 | Cysteine | PCN | 350570 | 30 | Complete | 2 | 2 | 1 | 0 | 0 | 0 | 0 | 0.00199 | 0 | 0 | 0 | 0 | 0.00199 | 2023-08-11 04:59 | PlateAgilent 1_Vial15 | 0.900752 | 99.30771 | 0.2015007 | 0.002239607 | 0.5492131 | 0.1373033 | 68.99662 | 0.3700662 | 0.0185969 | 1.008658 | 0.2521644 | 0.06183974 | 0.05888599
1407 | Glucose | Pt/CoO | 350571 | 1 | Complete | 2 | 2 | 1 | 0.00201 | 0 | 0 | 0 | 0 | 0 | 0 | 0 | 0 | 0.00201 | 2023-08-11 06:09 | PlateAgilent 2_Vial1 | 0.900752 | 99.0834 | 0.02634436 | 0.001816871 | 0.07180454 | 0.01795114 | 8.930913 | 0.6241291 | 0.02187589 | 1.701135 | 0.4252837 | 0.06963322 | 0.1964918
1407 | Glucose | Pt/CoO | 350572 | 2 | Complete | 2 | 2 | 1 | 0.00194 | 0 | 0 | 0 | 0 | 0 | 0 | 0 | 0 | 0.00194 | 2023-08-11 06:20 | PlateAgilent 2_Vial2 | 0.903527 | 99.40555 | 0.02412945 | 0.001635234 | 0.06576755 | 0.01644189 | 8.4752 | 0.3431067 | 0.01868259 | 0.9351762 | 0.2337941 | 0.0547934 | 0.1724184
1407 | Glucose | Pt/CoO | 350573 | 3 | Complete | 2 | 2 | 1 | 0.00193 | 0 | 0 | 0 | 0 | 0 | 0 | 0 | 0 | 0.00193 | 2023-08-11 06:30 | PlateAgilent 2_Vial3 | 0.900752 | 99.28596 | 0.02247893 | 0.001526167 | 0.06126887 | 0.01531722 | 7.936382 | 0.453322 | 0.01679771 | 1.235581 | 0.3088952 | 0.06012766 | 0.1781155
1407 | Glucose | Pt/TiO2 | 350574 | 4 | Complete | 2 | 2 | 1 | 0 | 0.00194 | 0 | 0 | 0 | 0 | 0 | 0 | 0 | 0.00194 | 2023-08-11 06:42 | PlateAgilent 2_Vial4 | 0.909077 | 97.97212 | 1.291585 | 0.02187356 | 3.520361 | 0.8800904 | 453.6548 | 0.0346052 | 0.01901027 | 0.09432041 | 0.0235801 | 0.07209101 | 0.6295966
1407 | Glucose | Pt/TiO2 | 350575 | 5 | Complete | 2 | 2 | 1 | 0 | 0.00198 | 0 | 0 | 0 | 0 | 0 | 0 | 0 | 0.00198 | 2023-08-11 06:54 | PlateAgilent 2_Vial5 | 0.906302 | 98.40689 | 1.038805 | 0.01638639 | 2.831381 | 0.7078452 | 357.4976 | 0.0315728 | 0.01838338 | 0.08605526 | 0.02151381 | 0.05437465 | 0.4683608
1407 | Glucose | Pt/TiO2 | 350576 | 6 | Complete | 2 | 2 | 1 | 0 | 0.00186 | 0 | 0 | 0 | 0 | 0 | 0 | 0 | 0.00186 | 2023-08-11 07:06 | PlateAgilent 2_Vial6 | 0.981602 | 99.1388 | 0.1151594 | 0.001210966 | 0.31388 | 0.07847001 | 42.18818 | 0.02639524 | 0.01611535 | 0.07194323 | 0.01798581 | 0.0581889 | 0.6614573
1407 | Glucose | Pt/CdS | 350577 | 7 | Complete | 2 | 2 | 1 | 0 | 0 | 0.002 | 0 | 0 | 0 | 0 | 0 | 0 | 0.002 | 2023-08-11 07:17 | PlateAgilent 2_Vial7 | 0.889577 | 99.42463 | 0.02291755 | 0.0008885112 | 0.0624644 | 0.0156161 | 7.80805 | 0.3686493 | 0.01445216 | 1.004796 | 0.2511989 | 0.07134214 | 0.1124615
1407 | Glucose | Pt/CdS | 350578 | 8 | Complete | 2 | 2 | 1 | 0 | 0 | 0.00202 | 0 | 0 | 0 | 0 | 0 | 0 | 0.00202 | 2023-08-11 07:28 | PlateAgilent 2_Vial8 | 0.964877 | 99.81914 | 0.02029478 | 0.001015231 | 0.05531574 | 0.01382893 | 6.846007 | 0.07779635 | 0.008509241 | 0.2120428 | 0.0530107 | 0.05038582 | 0.03238658
1407 | Glucose | Pt/CdS | 350579 | 9 | Complete | 2 | 2 | 1 | 0 | 0 | 0.00195 | 0 | 0 | 0 | 0 | 0 | 0 | 0.00195 | 2023-08-11 07:39 | PlateAgilent 2_Vial9 | 0.883952 | 99.55056 | 0.02132094 | 0.00069591 | 0.05811264 | 0.01452816 | 7.450338 | 0.2544373 | 0.0106927 | 0.6934978 | 0.1733745 | 0.06051294 | 0.1131668
1407 | Glucose | Pt/ZnO | 350580 | 10 | Complete | 2 | 2 | 1 | 0 | 0 | 0 | 0.00213 | 0 | 0 | 0 | 0 | 0 | 0.00213 | 2023-08-11 07:49 | PlateAgilent 2_Vial10 | 0.964877 | 99.26218 | 0.01776251 | 0.0004203844 | 0.04841375 | 0.01210344 | 5.682365 | 0.5977604 | 0.01466623 | 1.629264 | 0.407316 | 0.06660062 | 0.05569989
1407 | Glucose | Pt/ZnO | 350581 | 11 | Complete | 2 | 2 | 1 | 0 | 0 | 0 | 0.00195 | 0 | 0 | 0 | 0 | 0 | 0.00195 | 2023-08-11 08:00 | PlateAgilent 2_Vial11 | 0.962102 | 99.58261 | 0.01744696 | 0.000930956 | 0.04755366 | 0.01188842 | 6.096623 | 0.2914144 | 0.01042934 | 0.7942832 | 0.1985708 | 0.04995998 | 0.05856697
1407 | Glucose | Pt/ZnO | 350582 | 12 | Complete | 2 | 2 | 1 | 0 | 0 | 0 | 0.00192 | 0 | 0 | 0 | 0 | 0 | 0.00192 | 2023-08-11 08:11 | PlateAgilent 2_Vial12 | 0.948077 | 99.45736 | 0.01700793 | 0.0006782171 | 0.04635705 | 0.01158926 | 6.036075 | 0.4087287 | 0.00867746 | 1.114037 | 0.2785091 | 0.05645353 | 0.06045238
1407 | Glucose | PCN | 350583 | 13 | Complete | 2 | 2 | 1 | 0 | 0 | 0 | 0 | 0.00194 | 0 | 0 | 0 | 0 | 0.00194 | 2023-08-11 08:21 | PlateAgilent 2_Vial13 | 0.875627 | 99.22576 | 0.1070191 | 0.001700819 | 0.2916927 | 0.07292318 | 37.58927 | 0.4194597 | 0.009799652 | 1.143285 | 0.2858213 | 0.0725843 | 0.1751796
1407 | Glucose | PCN | 350584 | 14 | Complete | 2 | 2 | 1 | 0 | 0 | 0 | 0 | 0.00196 | 0 | 0 | 0 | 0 | 0.00196 | 2023-08-11 08:33 | PlateAgilent 2_Vial14 | 0.962102 | 99.62065 | 0.02125259 | 0.001626669 | 0.05792635 | 0.01448159 | 7.388565 | 0.03244992 | 0.01308308 | 0.08844594 | 0.02211148 | 0.04950251 | 0.2761474
1407 | Glucose | PCN | 350585 | 15 | Complete | 2 | 2 | 1 | 0 | 0 | 0 | 0 | 0.00195 | 0 | 0 | 0 | 0 | 0.00195 | 2023-08-11 08:44 | PlateAgilent 2_Vial15 | 0.950927 | 99.46269 | 0.02833707 | 0.0003851828 | 0.0772359 | 0.01930897 | 9.902038 | 0.2069843 | 0.008648529 | 0.5641592 | 0.1410398 | 0.0588467 | 0.2431424
1407 | Glucose | Pt/WO3 | 350586 | 16 | Complete | 2 | 2 | 1 | 0 | 0 | 0 | 0 | 0 | 0.00199 | 0 | 0 | 0 | 0.00199 | 2023-08-11 15:01 | PlateAgilent 3_Vial1 | 0.959327 | 99.416 | 0.02602494 | 0.002012357 | 0.07093393 | 0.01773348 | 8.911297 | 0.33125 | 0.01810539 | 0.9028595 | 0.2257149 | 0.06650727 | 0.1602177
1407 | Glucose | Pt/WO3 | 350587 | 17 | Complete | 2 | 2 | 1 | 0 | 0 | 0 | 0 | 0 | 0.00272 | 0 | 0 | 0 | 0.00272 | 2023-08-11 15:11 | PlateAgilent 3_Vial2 | 0.959327 | 99.68788 | 0.02450301 | 0.002542932 | 0.06678575 | 0.01669644 | 6.138396 | 0.148847 | 0.01658684 | 0.4056994 | 0.1014249 | 0.04983437 | 0.08893691
1407 | Glucose | Pt/WO3 | 350588 | 18 | Complete | 2 | 2 | 1 | 0 | 0 | 0 | 0 | 0 | 0.00182 | 0 | 0 | 0 | 0.00182 | 2023-08-11 15:22 | PlateAgilent 3_Vial3 | 0.956477 | 99.5555 | 0.02249861 | 0.001816262 | 0.06132252 | 0.01533063 | 8.423423 | 0.2793237 | 0.01597672 | 0.7613285 | 0.1903321 | 0.05614827 | 0.08652523
1407 | Glucose | Pt/BiVO3 | 350589 | 19 | Complete | 2 | 2 | 1 | 0 | 0 | 0 | 0 | 0 | 0 | 0.00178 | 0 | 0 | 0.00178 | 2023-08-11 15:33 | PlateAgilent 3_Vial4 | 0.881177 | 99.17206 | 0.02261786 | 0.001405521 | 0.06164755 | 0.01541189 | 8.658363 | 0.6053814 | 0.01974611 | 1.650036 | 0.412509 | 0.07129249 | 0.1286515
1407 | Glucose | Pt/BiVO3 | 350590 | 20 | Complete | 2 | 2 | 1 | 0 | 0 | 0 | 0 | 0 | 0 | 0.00135 | 0 | 0 | 0.00135 | 2023-08-11 15:44 | PlateAgilent 3_Vial5 | 0.950927 | 99.60209 | 0.02108845 | 0.001522407 | 0.05747897 | 0.01436974 | 10.64425 | 0.2868461 | 0.01659828 | 0.7818318 | 0.1954579 | 0.05030281 | 0.03967492
1407 | Glucose | Pt/BiVO3 | 350591 | 21 | Complete | 2 | 2 | 1 | 0 | 0 | 0 | 0 | 0 | 0 | 0.00162 | 0 | 0 | 0.00162 | 2023-08-11 15:55 | PlateAgilent 3_Vial6 | 0.914702 | 99.46779 | 0.02144545 | 0.001337461 | 0.05845202 | 0.014613 | 9.020373 | 0.386198 | 0.01632778 | 1.052627 | 0.2631567 | 0.05757262 | 0.0669976
1407 | Glucose | Pt/MoS2/TiO2 | 350592 | 22 | Complete | 2 | 2 | 1 | 0 | 0 | 0 | 0 | 0 | 0 | 0 | 0.00191 | 0 | 0.00191 | 2023-08-11 16:06 | PlateAgilent 3_Vial7 | 0.953702 | 99.42007 | 0.02065083 | 0.00128314 | 0.0562862 | 0.01407155 | 7.367303 | 0.102474 | 0.014108 | 0.2793045 | 0.06982614 | 0.06674187 | 0.3900629
1407 | Glucose | Pt/MoS2/TiO2 | 350593 | 23 | Complete | 2 | 2 | 1 | 0 | 0 | 0 | 0 | 0 | 0 | 0 | 0.00197 | 0 | 0.00197 | 2023-08-11 16:18 | PlateAgilent 3_Vial8 | 0.953702 | 99.62442 | 0.02241214 | 0.002678787 | 0.06108684 | 0.01527171 | 7.752137 | 0.0306982 | 0.01928517 | 0.08367143 | 0.02091786 | 0.05034254 | 0.2721255
1407 | Glucose | Pt/MoS2/TiO2 | 350594 | 24 | Complete | 2 | 2 | 1 | 0 | 0 | 0 | 0 | 0 | 0 | 0 | 0.00205 | 0 | 0.00205 | 2023-08-11 16:29 | PlateAgilent 3_Vial9 | 0.906302 | 99.61245 | 0.02254432 | 0.003116587 | 0.06144712 | 0.01536178 | 7.493551 | 0.04644424 | 0.01911887 | 0.1265891 | 0.03164727 | 0.05861963 | 0.2599447
1407 | Glucose | Pt/MoS2/g-C3N4 | 350595 | 25 | Complete | 2 | 2 | 1 | 0 | 0 | 0 | 0 | 0 | 0 | 0 | 0 | 0.00185 | 0.00185 | 2023-08-11 16:40 | PlateAgilent 3_Vial10 | 0.953702 | 99.17749 | 0.02087867 | 0.001107833 | 0.0569072 | 0.0142268 | 7.690162 | 0.5488803 | 0.01833053 | 1.496036 | 0.3740089 | 0.07165871 | 0.1810925
1407 | Glucose | Pt/MoS2/g-C3N4 | 350596 | 26 | Complete | 2 | 2 | 1 | 0 | 0 | 0 | 0 | 0 | 0 | 0 | 0 | 0.00196 | 0.00196 | 2023-08-11 16:51 | PlateAgilent 3_Vial11 | 0.875627 | 99.48183 | 0.02254653 | 0.001786333 | 0.06145312 | 0.01536328 | 7.838408 | 0.3346013 | 0.01792484 | 0.911994 | 0.2279985 | 0.0552211 | 0.1058035
1407 | Glucose | Pt/MoS2/g-C3N4 | 350597 | 27 | Complete | 2 | 2 | 1 | 0 | 0 | 0 | 0 | 0 | 0 | 0 | 0 | 0.00188 | 0.00188 | 2023-08-11 17:01 | PlateAgilent 3_Vial12 | 0.875627 | 99.29459 | 0.02071463 | 0.001920909 | 0.05646008 | 0.01411502 | 7.50799 | 0.5125683 | 0.02000995 | 1.397063 | 0.3492658 | 0.06346037 | 0.1086681
1407 | Glucose | PCN | 350598 | 28 | Complete | 2 | 2 | 1 | 0 | 0 | 0 | 0 | 0.00209 | 0 | 0 | 0 | 0 | 0.00209 | 2023-08-11 17:12 | PlateAgilent 3_Vial13 | 0.875627 | 99.2801 | 0.03662357 | 0.00169284 | 0.09982171 | 0.02495543 | 11.9404 | 0.4078301 | 0.0192486 | 1.111587 | 0.2778968 | 0.07214331 | 0.2033041
1407 | Glucose | PCN | 350599 | 29 | Complete | 2 | 0 | 0 | 0 | 0 | 0 | 0 | 0.002 | 0 | 0 | 0 | 0 | 0.002 | 2023-08-11 17:23 | PlateAgilent 3_Vial14 | 1.0011 | 99.82496 | 0.07360142 | 0.001823124 | 0.200609 | 0.05015226 | 25.07613 | 0.04931957 | 0.0184279 | 0.1344261 | 0.03360653 | 0.03706521 | 0.01505096
1407 | Glucose | PCN | 350600 | 30 | Complete | 2 | 2 | 1 | 0 | 0 | 0 | 0 | 0.00206 | 0 | 0 | 0 | 0 | 0.00206 | 2023-08-11 17:34 | PlateAgilent 3_Vial15 | 0.878402 | 99.42494 | 0.0368518 | 0.001341652 | 0.1004438 | 0.02511095 | 12.18978 | 0.2977647 | 0.01930953 | 0.8115916 | 0.2028979 | 0.0620786 | 0.1783626
1400 | Proline | Pt/CoO | 350372 | 1 | Complete | 2 | 2 | 1 | 0.00196 | 0 | 0 | 0 | 0 | 0 | 0 | 0 | 0 | 0.00196 | 2023-08-12 04:10 | PlateAgilent 6_Vial1 | 0.814277 | 99.13712 | 0.02812909 | 0.001181655 | 0.07666905 | 0.01916726 | 9.779215 | 0.6825306 | 0.02157932 | 1.860315 | 0.4650787 | 0.06947525 | 0.08274611
1400 | Proline | Pt/CoO | 350373 | 2 | Complete | 2 | 2 | 1 | 0.00203 | 0 | 0 | 0 | 0 | 0 | 0 | 0 | 0 | 0.00203 | 2023-08-12 04:20 | PlateAgilent 6_Vial2 | 0.914702 | 99.56567 | 0.02352353 | 0.001821918 | 0.06411606 | 0.01602901 | 7.896066 | 0.305446 | 0.01664603 | 0.8325278 | 0.2081319 | 0.04948083 | 0.05587796
1400 | Proline | Pt/CoO | 350374 | 3 | Complete | 2 | 2 | 1 | 0.00189 | 0 | 0 | 0 | 0 | 0 | 0 | 0 | 0 | 0.00189 | 2023-08-12 04:31 | PlateAgilent 6_Vial3 | 0.867227 | 99.40699 | 0.02254993 | 0.001703048 | 0.06146239 | 0.0153656 | 8.129946 | 0.4480314 | 0.01761874 | 1.221161 | 0.3052901 | 0.05670664 | 0.06572283
1400 | Proline | Pt/TiO2 | 350375 | 4 | Complete | 2 | 2 | 1 | 0 | 0.00197 | 0 | 0 | 0 | 0 | 0 | 0 | 0 | 0.00197 | 2023-08-12 04:43 | PlateAgilent 6_Vial4 | 0.925802 | 98.92463 | 0.1258268 | 0.00142521 | 0.3429553 | 0.08573882 | 43.52224 | 0.03218893 | 0.02073023 | 0.0877346 | 0.02193365 | 0.06582125 | 0.851528
1400 | Proline | Pt/TiO2 | 350376 | 5 | Complete | 2 | 2 | 1 | 0 | 0.00207 | 0 | 0 | 0 | 0 | 0 | 0 | 0 | 0.00207 | 2023-08-12 04:55 | PlateAgilent 6_Vial5 | 0.928577 | 99.00513 | 0.2173617 | 0.002321395 | 0.5924442 | 0.148111 | 71.55123 | 0.03130648 | 0.0196554 | 0.08532937 | 0.02133234 | 0.04929145 | 0.6969153
1400 | Proline | Pt/TiO2 | 350377 | 6 | Complete | 2 | 2 | 1 | 0 | 0.00208 | 0 | 0 | 0 | 0 | 0 | 0 | 0 | 0.00208 | 2023-08-12 05:07 | PlateAgilent 6_Vial6 | 0.925802 | 99.1257 | 0.112969 | 0.001582293 | 0.30791 | 0.0769775 | 37.00841 | 0.03077417 | 0.01970585 | 0.08387851 | 0.02096963 | 0.05639892 | 0.6741607
1400 | Proline | Pt/CdS | 350378 | 7 | Complete | 2 | 2 | 1 | 0 | 0 | 0.00196 | 0 | 0 | 0 | 0 | 0 | 0 | 0.00196 | 2023-08-12 05:18 | PlateAgilent 6_Vial7 | 0.906302 | 99.59578 | 0.02354288 | 0.001703091 | 0.06416881 | 0.0160422 | 8.184797 | 0.2792903 | 0.0153114 | 0.7612375 | 0.1903094 | 0.06468611 | 0.03670185
1400 | Proline | Pt/CdS | 350379 | 8 | Complete | 2 | 2 | 1 | 0 | 0 | 0.00234 | 0 | 0 | 0 | 0 | 0 | 0 | 0.00234 | 2023-08-12 05:29 | PlateAgilent 6_Vial8 | 0.906302 | 99.81205 | 0.0221234 | 0.001639715 | 0.06029984 | 0.01507496 | 6.442291 | 0.08071455 | 0.01323023 | 0.2199967 | 0.05499918 | 0.04933753 | 0.03577924
1400 | Proline | Pt/CdS | 350380 | 9 | Complete | 2 | 2 | 1 | 0 | 0 | 0.00199 | 0 | 0 | 0 | 0 | 0 | 0 | 0.00199 | 2023-08-12 05:39 | PlateAgilent 6_Vial9 | 0.875627 | 99.70949 | 0.02140486 | 0.001518985 | 0.05834138 | 0.01458535 | 7.32932 | 0.1696081 | 0.01479092 | 0.4622861 | 0.1155715 | 0.05637221 | 0.04312394
1400 | Proline | Pt/ZnO | 350381 | 10 | Complete | 2 | 2 | 1 | 0 | 0 | 0 | 0.002 | 0 | 0 | 0 | 0 | 0 | 0.002 | 2023-08-12 05:50 | PlateAgilent 6_Vial10 | 0.911852 | 99.42207 | 0.01989997 | 0.001082794 | 0.05423963 | 0.01355991 | 6.779954 | 0.4363131 | 0.01387905 | 1.189221 | 0.2973052 | 0.06478897 | 0.05692372
1400 | Proline | Pt/ZnO | 350382 | 11 | Complete | 2 | 2 | 1 | 0 | 0 | 0 | 0.002 | 0 | 0 | 0 | 0 | 0 | 0.002 | 2023-08-12 06:01 | PlateAgilent 6_Vial11 | 0.917477 | 99.58312 | 0.01931133 | 0.001593505 | 0.05263524 | 0.01315881 | 6.579405 | 0.2857139 | 0.01455726 | 0.7787459 | 0.1946865 | 0.04950589 | 0.0623486
1400 | Proline | Pt/ZnO | 350383 | 12 | Complete | 2 | 2 | 1 | 0 | 0 | 0 | 0.00199 | 0 | 0 | 0 | 0 | 0 | 0.00199 | 2023-08-12 06:12 | PlateAgilent 6_Vial12 | 0.920252 | 99.4545 | 0.0191406 | 0.00182387 | 0.05216988 | 0.01304247 | 6.554005 | 0.4043173 | 0.01753869 | 1.102013 | 0.2755032 | 0.05523008 | 0.06681155
1400 | Proline | PCN | 350384 | 13 | Complete | 2 | 2 | 1 | 0 | 0 | 0 | 0 | 0.00196 | 0 | 0 | 0 | 0 | 0.00196 | 2023-08-12 06:23 | PlateAgilent 6_Vial13 | 0.917477 | 99.2688 | 0.02326766 | 0.001453175 | 0.06341866 | 0.01585467 | 8.089115 | 0.3821105 | 0.01628133 | 1.041486 | 0.2603714 | 0.06742342 | 0.2584022
1400 | Proline | PCN | 350385 | 14 | Complete | 2 | 2 | 1 | 0 | 0 | 0 | 0 | 0.00202 | 0 | 0 | 0 | 0 | 0.00202 | 2023-08-12 06:33 | PlateAgilent 6_Vial14 | 0.909077 | 99.61398 | 0.02608729 | 0.001523573 | 0.07110388 | 0.01777597 | 8.799985 | 0.06620735 | 0.01293014 | 0.1804557 | 0.04511392 | 0.04925298 | 0.2444708
1400 | Proline | PCN | 350386 | 15 | Complete | 2 | 2 | 1 | 0 | 0 | 0 | 0 | 0.00204 | 0 | 0 | 0 | 0 | 0.00204 | 2023-08-12 06:44 | PlateAgilent 6_Vial15 | 0.914702 | 99.47757 | 0.02271519 | 0.001374553 | 0.06191283 | 0.01547821 | 7.587356 | 0.1879747 | 0.01386781 | 0.5123464 | 0.1280866 | 0.05701293 | 0.2547273
1400 | Proline | Pt/WO3 | 350387 | 16 | Complete | 2 | 2 | 1 | 0 | 0 | 0 | 0 | 0 | 0.00204 | 0 | 0 | 0 | 0.00204 | 2023-08-14 12:52 | PlateAgilent 7_Vial1 | 0.889577 | 99.36532 | 0.02858945 | 0.0003790096 | 0.07792381 | 0.01948095 | 9.549487 | 0.3811238 | 0.007612532 | 1.038796 | 0.259699 | 0.06081034 | 0.1641586
1400 | Proline | Pt/WO3 | 350388 | 17 | Complete | 2 | 2 | 1 | 0 | 0 | 0 | 0 | 0 | 0.00186 | 0 | 0 | 0 | 0.00186 | 2023-08-14 13:03 | PlateAgilent 7_Vial2 | 0.881177 | 99.7044 | 0.02419884 | 0.000704463 | 0.06595671 | 0.01648918 | 8.865149 | 0.08410968 | 0.009799901 | 0.2292505 | 0.05731263 | 0.04717183 | 0.1401172
1400 | Proline | Pt/WO3 | 350389 | 18 | Complete | 2 | 2 | 1 | 0 | 0 | 0 | 0 | 0 | 0.00182 | 0 | 0 | 0 | 0.00182 | 2023-08-14 13:14 | PlateAgilent 7_Vial3 | 0.877361375 | 99.57168 | 0.02087987 | 0.0008921704 | 0.05691047 | 0.01422762 | 7.817373 | 0.2385734 | 0.009948998 | 0.6502589 | 0.1625647 | 0.05322495 | 0.1156395
1400 | Proline | Pt/BiVO3 | 350390 | 19 | Complete | 2 | 2 | 1 | 0 | 0 | 0 | 0 | 0 | 0 | 0.00176 | 0 | 0 | 0.00176 | 2023-08-14 13:24 | PlateAgilent 7_Vial4 | 0.817052 | 99.30567 | 0.01980556 | 0.001242027 | 0.0539823 | 0.01349557 | 7.66794 | 0.5110009 | 0.009947294 | 1.392791 | 0.3481978 | 0.06453556 | 0.09898748
1400 | Proline | Pt/BiVO3 | 350391 | 20 | Complete | 2 | 2 | 1 | 0 | 0 | 0 | 0 | 0 | 0 | 0.00177 | 0 | 0 | 0.00177 | 2023-08-14 13:35 | PlateAgilent 7_Vial5 | 0.853277 | 99.63902 | 0.01893943 | 0.0007045053 | 0.05162157 | 0.01290539 | 7.291183 | 0.2144874 | 0.01023971 | 0.5846097 | 0.1461524 | 0.04859588 | 0.07895925
1400 | Proline | Pt/BiVO3 | 350392 | 21 | Complete | 2 | 2 | 1 | 0 | 0 | 0 | 0 | 0 | 0 | 0.00307 | 0 | 0 | 0.00307 | 2023-08-14 13:46 | PlateAgilent 7_Vial6 | 0.825377 | 99.50569 | 0.01937316 | 0.001303114 | 0.05280376 | 0.01320094 | 4.29998 | 0.3002433 | 0.01199743 | 0.8183473 | 0.2045868 | 0.05689024 | 0.1178079
1400 | Proline | Pt/MoS2/TiO2 | 350393 | 22 | Complete | 2 | 2 | 1 | 0 | 0 | 0 | 0 | 0 | 0 | 0 | 0.00215 | 0 | 0.00215 | 2023-08-14 13:57 | PlateAgilent 7_Vial7 | 0.889577 | 99.41333 | 0.01822554 | 0.001147333 | 0.04967578 | 0.01241894 | 5.776253 | 0.06460721 | 0.01093631 | 0.1760943 | 0.04402358 | 0.06760982 | 0.4362261
1400 | Proline | Pt/MoS2/TiO2 | 350394 | 23 | Complete | 2 | 2 | 1 | 0 | 0 | 0 | 0 | 0 | 0 | 0 | 0.00197 | 0 | 0.00197 | 2023-08-14 14:09 | PlateAgilent 7_Vial8 | 0.897902 | 99.63705 | 0.01972256 | 0.002419086 | 0.05375608 | 0.01343902 | 6.821837 | 0.02846604 | 0.01800729 | 0.07758744 | 0.01939686 | 0.05008332 | 0.2646767
1400 | Proline | Pt/MoS2/TiO2 | 350395 | 24 | Complete | 2 | 2 | 1 | 0 | 0 | 0 | 0 | 0 | 0 | 0 | 0.00193 | 0 | 0.00193 | 2023-08-14 14:20 | PlateAgilent 7_Vial9 | 0.889577 | 99.42268 | 0.01837312 | 0.0008627972 | 0.05007803 | 0.01251951 | 6.486792 | 0.4555159 | 0.01588526 | 1.24156 | 0.3103901 | 0.05767806 | 0.04574966
1400 | Proline | Pt/MoS2/g-C3N4 | 350396 | 25 | Complete | 2 | 2 | 1 | 0 | 0 | 0 | 0 | 0 | 0 | 0 | 0 | 0.00194 | 0.00194 | 2023-08-14 14:30 | PlateAgilent 7_Vial10 | 0.897902 | 99.23939 | 0.01923796 | 0.001233971 | 0.05243526 | 0.01310881 | 6.757121 | 0.5554928 | 0.014349 | 1.514059 | 0.3785147 | 0.0663237 | 0.1195554
1400 | Proline | Pt/MoS2/g-C3N4 | 350397 | 26 | Complete | 2 | 2 | 1 | 0 | 0 | 0 | 0 | 0 | 0 | 0 | 0 | 0.00201 | 0.00201 | 2023-08-14 14:41 | PlateAgilent 7_Vial11 | 0.897902 | 99.5898 | 0.01866956 | 0.001714196 | 0.05088601 | 0.0127215 | 6.329106 | 0.2554559 | 0.01424049 | 0.6962741 | 0.1740685 | 0.04920806 | 0.08686933
1400 | Proline | Pt/MoS2/g-C3N4 | 350398 | 27 | Complete | 2 | 2 | 1 | 0 | 0 | 0 | 0 | 0 | 0 | 0 | 0 | 0.00199 | 0.00199 | 2023-08-14 14:52 | PlateAgilent 7_Vial12 | 0.870077 | 99.44327 | 0.02026977 | 0.001955119 | 0.05524756 | 0.01381189 | 6.940648 | 0.3483775 | 0.01493163 | 0.9495425 | 0.2373856 | 0.05742149 | 0.1306604
1400 | Proline | PCN | 350399 | 28 | Complete | 2 | 2 | 1 | 0 | 0 | 0 | 0 | 0.00199 | 0 | 0 | 0 | 0 | 0.00199 | 2023-08-14 15:03 | PlateAgilent 7_Vial13 | 0.897902 | 99.27232 | 0.01844745 | 0.001921453 | 0.05028062 | 0.01257015 | 6.316661 | 0.3436832 | 0.01614132 | 0.9367477 | 0.2341869 | 0.06677063 | 0.2987785
1400 | Proline | PCN | 350400 | 29 | Complete | 2 | 2 | 1 | 0 | 0 | 0 | 0 | 0.00197 | 0 | 0 | 0 | 0 | 0.00197 | 2023-08-14 15:14 | PlateAgilent 7_Vial14 | 0.895127 | 99.60244 | 0.01991752 | 0.00276528 | 0.05428746 | 0.01357187 | 6.889272 | 0.05563435 | 0.01575158 | 0.1516377 | 0.03790944 | 0.04921878 | 0.272793
1400 | Proline | PCN | 350401 | 30 | Complete | 2 | 2 | 1 | 0 | 0 | 0 | 0 | 0.00196 | 0 | 0 | 0 | 0 | 0.00196 | 2023-08-14 15:25 | PlateAgilent 7_Vial15 | 0.895127 | 99.4628 | 0.01943102 | 0.001361043 | 0.05296145 | 0.01324036 | 6.755287 | 0.2047605 | 0.01457887 | 0.5580981 | 0.1395245 | 0.0564744 | 0.256539
1401 | Serine | Pt/CoO | 350402 | 1 | Complete | 2 | 2 | 1 | 0.00202 | 0 | 0 | 0 | 0 | 0 | 0 | 0 | 0 | 0.00202 | 2023-08-14 16:32 | PlateAgilent 8_Vial1 | 0.833777 | 99.22638 | 0.02759268 | 0.001266232 | 0.07520699 | 0.01880175 | 9.307796 | 0.5491173 | 0.01987996 | 1.496682 | 0.3741704 | 0.06797575 | 0.1289363
1401 | Serine | Pt/CoO | 350403 | 2 | Complete | 2 | 2 | 1 | 0.00205 | 0 | 0 | 0 | 0 | 0 | 0 | 0 | 0 | 0.00205 | 2023-08-14 16:43 | PlateAgilent 8_Vial2 | 0.883952 | 99.5472 | 0.02435338 | 0.001902498 | 0.06637791 | 0.01659448 | 8.094867 | 0.2784368 | 0.01656119 | 0.7589111 | 0.1897278 | 0.04936136 | 0.1006456
1401 | Serine | Pt/CoO | 350404 | 3 | Complete | 2 | 2 | 1 | 0.00188 | 0 | 0 | 0 | 0 | 0 | 0 | 0 | 0 | 0.00188 | 2023-08-14 16:54 | PlateAgilent 8_Vial3 | 0.825377 | 99.42823 | 0.02499294 | 0.001884392 | 0.06812109 | 0.01703027 | 9.058656 | 0.3723052 | 0.01872834 | 1.01476 | 0.25369 | 0.05805964 | 0.1164105
1401 | Serine | Pt/TiO2 | 350405 | 4 | Complete | 2 | 2 | 1 | 0 | 0.00201 | 0 | 0 | 0 | 0 | 0 | 0 | 0 | 0.00201 | 2023-08-14 17:06 | PlateAgilent 8_Vial4 | 0.895127 | 98.94033 | 0.09717044 | 0.001970502 | 0.2648491 | 0.06621228 | 32.94143 | 0.03409603 | 0.02061955 | 0.09293262 | 0.02323315 | 0.06794955 | 0.8604505
1401 | Serine | Pt/TiO2 | 350406 | 5 | Complete | 2 | 2 | 1 | 0 | 0.00195 | 0 | 0 | 0 | 0 | 0 | 0 | 0 | 0.00195 | 2023-08-14 17:19 | PlateAgilent 8_Vial5 | 0.897902 | 99.10389 | 0.124012 | 0.001555381 | 0.3380087 | 0.08450218 | 43.33445 | 0.0341933 | 0.02143373 | 0.09319774 | 0.02329944 | 0.04947201 | 0.6884325
1401 | Serine | Pt/TiO2 | 350407 | 6 | Complete | 2 | 2 | 1 | 0 | 0.00195 | 0 | 0 | 0 | 0 | 0 | 0 | 0 | 0.00195 | 2023-08-14 17:31 | PlateAgilent 8_Vial6 | 0.906302 | 99.16345 | 0.09276232 | 0.002103128 | 0.2528343 | 0.06320856 | 32.41465 | 0.03318202 | 0.02005478 | 0.09044137 | 0.02261034 | 0.05685258 | 0.6537552
1401 | Serine | Pt/CdS | 350408 | 7 | Complete | 2 | 2 | 1 | 0 | 0 | 0.00188 | 0 | 0 | 0 | 0 | 0 | 0 | 0.00188 | 2023-08-14 17:42 | PlateAgilent 8_Vial7 | 0.895127 | 99.47781 | 0.02585368 | 0.001644203 | 0.07046716 | 0.01761679 | 9.370632 | 0.3894742 | 0.01762078 | 1.061556 | 0.2653891 | 0.06724099 | 0.03961978
1401 | Serine | Pt/CdS | 350409 | 8 | Complete | 2 | 2 | 1 | 0 | 0 | 0.00181 | 0 | 0 | 0 | 0 | 0 | 0 | 0.00181 | 2023-08-14 17:53 | PlateAgilent 8_Vial8 | 0.886802 | 99.75882 | 0.02414303 | 0.001395372 | 0.06580458 | 0.01645114 | 9.08903 | 0.1305791 | 0.01174115 | 0.3559083 | 0.08897706 | 0.05033728 | 0.03612487
1401 | Serine | Pt/CdS | 350410 | 9 | Complete | 2 | 2 | 1 | 0 | 0 | 0.00197 | 0 | 0 | 0 | 0 | 0 | 0 | 0.00197 | 2023-08-14 18:04 | PlateAgilent 8_Vial9 | 0.886802 | 99.69478 | 0.02236395 | 0.0008205205 | 0.06095548 | 0.01523887 | 7.735467 | 0.1914276 | 0.01148228 | 0.5217578 | 0.1304394 | 0.05711616 | 0.03430994
1401 | Serine | Pt/ZnO | 350411 | 10 | Complete | 2 | 2 | 1 | 0 | 0 | 0 | 0.00196 | 0 | 0 | 0 | 0 | 0 | 0.00196 | 2023-08-14 18:15 | PlateAgilent 8_Vial10 | 0.878402 | 99.11085 | 0.02004241 | 0.0009346631 | 0.05462788 | 0.01365697 | 6.967841 | 0.7279296 | 0.01351105 | 1.984055 | 0.4960137 | 0.07408149 | 0.06709353
1401 | Serine | Pt/ZnO | 350412 | 11 | Complete | 2 | 2 | 1 | 0 | 0 | 0 | 0.002 | 0 | 0 | 0 | 0 | 0 | 0.002 | 2023-08-14 18:26 | PlateAgilent 8_Vial11 | 0.891302 | 99.54079 | 0.01942716 | 0.001091508 | 0.05295093 | 0.01323773 | 6.618866 | 0.3253446 | 0.01170186 | 0.8867638 | 0.2216909 | 0.0509255 | 0.06351543
1401 | Serine | Pt/ZnO | 350413 | 12 | Complete | 2 | 2 | 1 | 0 | 0 | 0 | 0.00199 | 0 | 0 | 0 | 0 | 0 | 0.00199 | 2023-08-14 18:37 | PlateAgilent 8_Vial12 | 0.889577 | 99.39716 | 0.01935442 | 0.001037589 | 0.05275267 | 0.01318817 | 6.62722 | 0.4575237 | 0.01127569 | 1.247033 | 0.3117582 | 0.05859325 | 0.06736973
1401 | Serine | PCN | 350414 | 13 | Complete | 2 | 2 | 1 | 0 | 0 | 0 | 0 | 0.00213 | 0 | 0 | 0 | 0 | 0.00213 | 2023-08-14 18:48 | PlateAgilent 8_Vial13 | 0.886802 | 99.27894 | 0.02117853 | 0.001150554 | 0.05772448 | 0.01443112 | 6.775174 | 0.3695044 | 0.01342323 | 1.007126 | 0.2517816 | 0.06634561 | 0.264036
1401 | Serine | PCN | 350415 | 14 | Complete | 2 | 2 | 1 | 0 | 0 | 0 | 0 | 0.00193 | 0 | 0 | 0 | 0 | 0.00193 | 2023-08-14 19:00 | PlateAgilent 8_Vial14 | 0.889577 | 99.62004 | 0.02479709 | 0.0008433832 | 0.06758729 | 0.01689682 | 8.754831 | 0.06118774 | 0.01105368 | 0.1667741 | 0.04169354 | 0.04865454 | 0.2453182
1401 | Serine | PCN | 350416 | 15 | Complete | 2 | 2 | 1 | 0 | 0 | 0 | 0 | 0.00193 | 0 | 0 | 0 | 0 | 0.00193 | 2023-08-14 19:11 | PlateAgilent 8_Vial15 | 0.886802 | 99.47386 | 0.02274655 | 0.001062659 | 0.06199832 | 0.01549958 | 8.03087 | 0.2005707 | 0.01119252 | 0.5466784 | 0.1366696 | 0.05661869 | 0.2462054
1401 | Serine | Pt/WO3 | 350417 | 16 | Complete | 2 | 2 | 1 | 0 | 0 | 0 | 0 | 0 | 0.00188 | 0 | 0 | 0 | 0.00188 | 2023-08-14 19:23 | PlateAgilent 9_Vial1 | 0.903527 | 99.40922 | 0.01933857 | 0.001238905 | 0.05270948 | 0.01317737 | 7.00924 | 0.3976918 | 0.01467052 | 1.083954 | 0.2709886 | 0.06180656 | 0.1119383
1401 | Serine | Pt/WO3 | 350418 | 17 | Complete | 2 | 2 | 1 | 0 | 0 | 0 | 0 | 0 | 0.00189 | 0 | 0 | 0 | 0.00189 | 2023-08-14 19:34 | PlateAgilent 9_Vial2 | 0.911852 | 99.70888 | 0.01914292 | 0.001844182 | 0.0521762 | 0.01304405 | 6.901614 | 0.1398542 | 0.01145104 | 0.3811886 | 0.09529715 | 0.04719064 | 0.08493466
1401 | Serine | Pt/WO3 | 350419 | 18 | Complete | 2 | 2 | 1 | 0 | 0 | 0 | 0 | 0 | 0.00196 | 0 | 0 | 0 | 0.00196 | 2023-08-14 19:45 | PlateAgilent 9_Vial3 | 0.906302 | 99.60057 | 0.01882974 | 0.001583594 | 0.0513226 | 0.01283065 | 6.54625 | 0.2277362 | 0.0134271 | 0.6207209 | 0.1551802 | 0.05344679 | 0.09941393
1401 | Serine | Pt/BiVO3 | 350420 | 19 | Complete | 2 | 2 | 1 | 0 | 0 | 0 | 0 | 0 | 0 | 0.00208 | 0 | 0 | 0.00208 | 2023-08-14 19:56 | PlateAgilent 9_Vial4 | 0.858902 | 99.50326 | 0.01951547 | 0.001533745 | 0.05319162 | 0.01329791 | 6.393224 | 0.1684292 | 0.01399212 | 0.4590728 | 0.1147682 | 0.07739997 | 0.2313962
1401 | Serine | Pt/BiVO3 | 350421 | 20 | Complete | 2 | 2 | 1 | 0 | 0 | 0 | 0 | 0 | 0 | 0.00318 | 0 | 0 | 0.00318 | 2023-08-14 20:08 | PlateAgilent 9_Vial5 | 0.911852 | 99.5875 | 0.01869774 | 0.001708141 | 0.05096282 | 0.01274071 | 4.006511 | 0.2795356 | 0.01429115 | 0.7619062 | 0.1904765 | 0.05065478 | 0.06361631
1401 | Serine | Pt/BiVO3 | 350422 | 21 | Complete | 2 | 2 | 1 | 0 | 0 | 0 | 0 | 0 | 0 | 0.00193 | 0 | 0 | 0.00193 | 2023-08-14 20:18 | PlateAgilent 9_Vial6 | 0.920252 | 99.38236 | 0.01851391 | 0.001463303 | 0.05046177 | 0.01261544 | 6.536498 | 0.4693728 | 0.01457625 | 1.279329 | 0.3198322 | 0.06041682 | 0.06933475
1401 | Serine | Pt/MoS2/TiO2 | 350423 | 22 | Complete | 2 | 2 | 1 | 0 | 0 | 0 | 0 | 0 | 0 | 0 | 0.00211 | 0 | 0.00211 | 2023-08-14 20:30 | PlateAgilent 9_Vial7 | 0.909077 | 99.32099 | 0.01888761 | 0.001545836 | 0.05148032 | 0.01287008 | 6.099564 | 0.1204009 | 0.01280609 | 0.3281663 | 0.08204158 | 0.07157947 | 0.4681378
1401 | Serine | Pt/MoS2/TiO2 | 350424 | 23 | Complete | 2 | 2 | 1 | 0 | 0 | 0 | 0 | 0 | 0 | 0 | 0.00192 | 0 | 0.00192 | 2023-08-14 20:42 | PlateAgilent 9_Vial8 | 0.906302 | 99.66533 | 0.02132619 | 0.002365454 | 0.05812695 | 0.01453174 | 7.568614 | 0.04081382 | 0.0190794 | 0.1112427 | 0.02781068 | 0.05011262 | 0.2224159
1401 | Serine | Pt/MoS2/TiO2 | 350425 | 24 | Complete | 2 | 2 | 1 | 0 | 0 | 0 | 0 | 0 | 0 | 0 | 0.00195 | 0 | 0.00195 | 2023-08-14 20:53 | PlateAgilent 9_Vial9 | 0.867227 | 99.62058 | 0.02386502 | 0.002541379 | 0.06504684 | 0.01626171 | 8.339338 | 0.05294048 | 0.01673713 | 0.1442953 | 0.03607382 | 0.06007793 | 0.242534
1401 | Serine | Pt/MoS2/g-C3N4 | 350426 | 25 | Complete | 2 | 2 | 1 | 0 | 0 | 0 | 0 | 0 | 0 | 0 | 0 | 0.00197 | 0.00197 | 2023-08-14 21:04 | PlateAgilent 9_Vial10 | 0.917477 | 99.21838 | 0.01932519 | 0.0009361135 | 0.05267302 | 0.01316825 | 6.684393 | 0.5850495 | 0.01702571 | 1.594619 | 0.3986547 | 0.06827439 | 0.1089677
1401 | Serine | Pt/MoS2/g-C3N4 | 350427 | 26 | Complete | 2 | 2 | 1 | 0 | 0 | 0 | 0 | 0 | 0 | 0 | 0 | 0.00201 | 0.00201 | 2023-08-14 21:15 | PlateAgilent 9_Vial11 | 0.911852 | 99.59658 | 0.01932873 | 0.001513066 | 0.05268267 | 0.01317067 | 6.55257 | 0.2560683 | 0.01391577 | 0.6979434 | 0.1744858 | 0.04971519 | 0.0783044
1401 | Serine | Pt/MoS2/g-C3N4 | 350428 | 27 | Complete | 2 | 2 | 1 | 0 | 0 | 0 | 0 | 0 | 0 | 0 | 0 | 0.00199 | 0.00199 | 2023-08-14 21:27 | PlateAgilent 9_Vial12 | 0.920252 | 99.45849 | 0.01956786 | 0.001631402 | 0.05333444 | 0.01333361 | 6.700306 | 0.3152837 | 0.01392526 | 0.8593415 | 0.2148354 | 0.05669304 | 0.1499684
1401 | Serine | PCN | 350429 | 28 | Complete | 2 | 2 | 1 | 0 | 0 | 0 | 0 | 0.00195 | 0 | 0 | 0 | 0 | 0.00195 | 2023-08-14 21:38 | PlateAgilent 9_Vial13 | 0.921986375 | 99.26634 | 0.02022548 | 0.001457933 | 0.05512686 | 0.01378171 | 7.067546 | 0.3630003 | 0.01496996 | 0.9893987 | 0.2473497 | 0.06573071 | 0.284701
1401 | Serine | PCN | 350430 | 29 | Complete | 2 | 2 | 1 | 0 | 0 | 0 | 0 | 0.00206 | 0 | 0 | 0 | 0 | 0.00206 | 2023-08-14 21:49 | PlateAgilent 9_Vial14 | 0.917477 | 99.61552 | 0.02092127 | 0.00194266 | 0.05702329 | 0.01425582 | 6.920302 | 0.05373467 | 0.01229982 | 0.14646 | 0.03661499 | 0.04804166 | 0.2617797
1401 | Serine | PCN | 350431 | 30 | Complete | 2 | 2 | 1 | 0 | 0 | 0 | 0 | 0.00194 | 0 | 0 | 0 | 0 | 0.00194 | 2023-08-14 22:00 | PlateAgilent 9_Vial15 | 0.920252 | 99.47551 | 0.01946317 | 0.001891273 | 0.05304909 | 0.01326227 | 6.836223 | 0.2103821 | 0.01422754 | 0.5734205 | 0.1433551 | 0.05612505 | 0.2385156
1402 | Mannose | Pt/CoO | 350432 | 1 | Complete | 2 | 2 | 1 | 0.00217 | 0 | 0 | 0 | 0 | 0 | 0 | 0 | 0 | 0.00217 | 2023-08-14 22:12 | PlateAgilent 10_Vial1 | 0.872852 | 99.19977 | 0.01940254 | 0.0008508977 | 0.05288384 | 0.01322096 | 6.092608 | 0.5995144 | 0.02063019 | 1.634045 | 0.4085112 | 0.06369367 | 0.117621
1402 | Mannose | Pt/CoO | 350433 | 2 | Complete | 2 | 2 | 1 | 0.00194 | 0 | 0 | 0 | 0 | 0 | 0 | 0 | 0 | 0.00194 | 2023-08-14 22:23 | PlateAgilent 10_Vial2 | 0.914702 | 99.5481 | 0.01863045 | 0.001307936 | 0.0507794 | 0.01269485 | 6.543737 | 0.2764835 | 0.01404584 | 0.7535872 | 0.1883968 | 0.04745564 | 0.1093315
1402 | Mannose | Pt/CoO | 350434 | 3 | Complete | 2 | 2 | 1 | 0.00197 | 0 | 0 | 0 | 0 | 0 | 0 | 0 | 0 | 0.00197 | 2023-08-14 22:34 | PlateAgilent 10_Vial3 | 0.906302 | 99.39715 | 0.01796772 | 0.001355425 | 0.04897308 | 0.01224327 | 6.214858 | 0.4127567 | 0.01404874 | 1.125015 | 0.2812538 | 0.05384888 | 0.1182735
1402 | Mannose | Pt/TiO2 | 350435 | 4 | Complete | 2 | 2 | 1 | 0 | 0.00217 | 0 | 0 | 0 | 0 | 0 | 0 | 0 | 0.00217 | 2023-08-14 22:46 | PlateAgilent 10_Vial4 | 0.906302 | 98.91093 | 0.1584287 | 0.001815514 | 0.4318156 | 0.1079539 | 49.74834 | 0.02627423 | 0.01663244 | 0.07161341 | 0.01790335 | 0.07334966 | 0.8310147
1402 | Mannose | Pt/TiO2 | 350436 | 5 | Complete | 2 | 2 | 1 | 0 | 0.00194 | 0 | 0 | 0 | 0 | 0 | 0 | 0 | 0.00194 | 2023-08-14 22:59 | PlateAgilent 10_Vial5 | 0.917477 | 99.21371 | 0.1146391 | 0.0007797063 | 0.3124621 | 0.07811551 | 40.26573 | 0.02421611 | 0.0148993 | 0.06600376 | 0.01650094 | 0.05128492 | 0.5961513
1402 | Mannose | Pt/TiO2 | 350437 | 6 | Complete | 2 | 2 | 1 | 0 | 0.00197 | 0 | 0 | 0 | 0 | 0 | 0 | 0 | 0.00197 | 2023-08-14 23:11 | PlateAgilent 10_Vial6 | 0.920252 | 99.03698 | 0.09158268 | 0.00107992 | 0.249619 | 0.06240475 | 31.67754 | 0.02292871 | 0.01449655 | 0.06249481 | 0.0156237 | 0.05956752 | 0.788942
1402 | Mannose | Pt/CdS | 350438 | 7 | Complete | 2 | 2 | 1 | 0 | 0 | 0.00196 | 0 | 0 | 0 | 0 | 0 | 0 | 0.00196 | 2023-08-14 23:22 | PlateAgilent 10_Vial7 | 0.903527 | 99.55725 | 0.018674 | 0.0007565396 | 0.05089812 | 0.01272453 | 6.492107 | 0.322327 | 0.009900635 | 0.8785389 | 0.2196347 | 0.06598098 | 0.03577103
1402 | Mannose | Pt/CdS | 350439 | 8 | Complete | 2 | 2 | 1 | 0 | 0 | 0.00227 | 0 | 0 | 0 | 0 | 0 | 0 | 0.00227 | 2023-08-14 23:33 | PlateAgilent 10_Vial8 | 0.903527 | 99.81159 | 0.01844311 | 0.0007301651 | 0.0502688 | 0.0125672 | 5.536211 | 0.0863867 | 0.00777437 | 0.2354568 | 0.0588642 | 0.04841291 | 0.03517122
1402 | Mannose | Pt/CdS | 350440 | 9 | Complete | 2 | 2 | 1 | 0 | 0 | 0.00185 | 0 | 0 | 0 | 0 | 0 | 0 | 0.00185 | 2023-08-14 23:44 | PlateAgilent 10_Vial9 | 0.903527 | 99.71237 | 0.01771161 | 0.0009400428 | 0.04827502 | 0.01206875 | 6.523651 | 0.1808954 | 0.007609571 | 0.493051 | 0.1232628 | 0.05509385 | 0.03393335
1402 | Mannose | Pt/ZnO | 350441 | 10 | Complete | 2 | 2 | 1 | 0 | 0 | 0 | 0.0064 | 0 | 0 | 0 | 0 | 0 | 0.0064 | 2023-08-14 23:55 | PlateAgilent 10_Vial10 | 0.900752 | 99.25612 | 0.01674917 | 0.000696858 | 0.04565176 | 0.01141294 | 1.783272 | 0.5404786 | 0.01091913 | 1.473136 | 0.368284 | 0.06681447 | 0.1198376
1402 | Mannose | Pt/ZnO | 350442 | 11 | Complete | 2 | 2 | 1 | 0 | 0 | 0 | 0.00197 | 0 | 0 | 0 | 0 | 0 | 0.00197 | 2023-08-15 00:06 | PlateAgilent 10_Vial11 | 0.897902 | 99.60516 | 0.01656663 | 0.0007396516 | 0.04515424 | 0.01128856 | 5.730234 | 0.2637529 | 0.007807731 | 0.7188885 | 0.1797221 | 0.04852867 | 0.06599277
1402 | Mannose | Pt/ZnO | 350443 | 12 | Complete | 2 | 2 | 1 | 0 | 0 | 0 | 0.00423 | 0 | 0 | 0 | 0 | 0 | 0.00423 | 2023-08-15 00:17 | PlateAgilent 10_Vial12 | 0.900752 | 99.43443 | 0.01649641 | 0.0007334266 | 0.04496283 | 0.01124071 | 2.657378 | 0.3900396 | 0.00749723 | 1.063097 | 0.2657743 | 0.0559536 | 0.1030817
1402 | Mannose | PCN | 350444 | 13 | Complete | 2 | 2 | 1 | 0 | 0 | 0 | 0 | 0.00206 | 0 | 0 | 0 | 0 | 0.00206 | 2023-08-15 00:29 | PlateAgilent 10_Vial13 | 0.897902 | 99.32978 | 0.01633359 | 0.000560506 | 0.04451905 | 0.01112976 | 5.402797 | 0.3041958 | 0.008034352 | 0.8291202 | 0.20728 | 0.06457697 | 0.2851126
1402 | Mannose | PCN | 350445 | 14 | Complete | 2 | 2 | 1 | 0 | 0 | 0 | 0 | 0.00193 | 0 | 0 | 0 | 0 | 0.00193 | 2023-08-15 00:41 | PlateAgilent 10_Vial14 | 0.900752 | 99.64243 | 0.01944775 | 0.0009417189 | 0.05300707 | 0.01325177 | 6.8662 | 0.03743579 | 0.01100411 | 0.1020355 | 0.02550887 | 0.04647758 | 0.2542122
1402 | Mannose | PCN | 350446 | 15 | Complete | 2 | 2 | 1 | 0 | 0 | 0 | 0 | 0.00191 | 0 | 0 | 0 | 0 | 0.00191 | 2023-08-15 00:52 | PlateAgilent 10_Vial15 | 0.897902 | 99.52366 | 0.01703139 | 0.0005029077 | 0.04642099 | 0.01160525 | 6.076046 | 0.1779252 | 0.006513789 | 0.4849555 | 0.1212389 | 0.05387406 | 0.2275045
1402 | Mannose | Pt/WO3 | 350447 | 16 | Complete | 2 | 2 | 1 | 0 | 0 | 0 | 0 | 0 | 0.00212 | 0 | 0 | 0 | 0.00212 | 2023-08-15 01:04 | PlateAgilent 11_Vial1 | 0.870077 | 99.35121 | 0.02046173 | 0.0003297787 | 0.05577078 | 0.0139427 | 6.576743 | 0.4993524 | 0.00733502 | 1.361042 | 0.3402605 | 0.04572414 | 0.08324672
1402 | Mannose | Pt/WO3 | 350448 | 17 | Complete | 2 | 2 | 1 | 0 | 0 | 0 | 0 | 0 | 0.00194 | 0 | 0 | 0 | 0.00194 | 2023-08-15 01:15 | PlateAgilent 11_Vial2 | 0.881177 | 99.71595 | 0.01623927 | 0.0008024777 | 0.04426198 | 0.0110655 | 5.703864 | 0.1921342 | 0.004759278 | 0.5236837 | 0.1309209 | 0.02927518 | 0.04640365
1402 | Mannose | Pt/WO3 | 350449 | 18 | Complete | 2 | 2 | 1 | 0 | 0 | 0 | 0 | 0 | 0.00181 | 0 | 0 | 0 | 0.00181 | 2023-08-15 01:26 | PlateAgilent 11_Vial3 | 0.883952 | 99.57862 | 0.01652695 | 0.0006904142 | 0.04504608 | 0.01126152 | 6.221834 | 0.3071373 | 0.007075884 | 0.8371376 | 0.2092844 | 0.03498766 | 0.06272885
1402 | Mannose | Pt/BiVO3 | 350450 | 19 | Complete | 2 | 2 | 1 | 0 | 0 | 0 | 0 | 0 | 0 | 0.002 | 0 | 0 | 0.002 | 2023-08-15 01:37 | PlateAgilent 11_Vial4 | 0.878402 | 99.26416 | 0.01669496 | 0.0003434146 | 0.04550401 | 0.011376 | 5.688001 | 0.4711356 | 0.006424757 | 1.284134 | 0.3210334 | 0.05121601 | 0.196793
1402 | Mannose | Pt/BiVO3 | 350451 | 20 | Complete | 2 | 2 | 1 | 0 | 0 | 0 | 0 | 0 | 0 | 0.00196 | 0 | 0 | 0.00196 | 2023-08-15 01:48 | PlateAgilent 11_Vial5 | 0.878402 | 99.69672 | 0.01592403 | 0.000311914 | 0.04340276 | 0.01085069 | 5.536066 | 0.1154839 | 0.004163527 | 0.3147644 | 0.07869111 | 0.03117524 | 0.140693
1402 | Mannose | Pt/BiVO3 | 350452 | 21 | Complete | 2 | 2 | 1 | 0 | 0 | 0 | 0 | 0 | 0 | 0.00191 | 0 | 0 | 0.00191 | 2023-08-15 02:00 | PlateAgilent 11_Vial6 | 0.878402 | 99.52612 | 0.01597776 | 0.0006607148 | 0.04354921 | 0.0108873 | 5.700158 | 0.2382009 | 0.006370267 | 0.6492436 | 0.1623109 | 0.03835391 | 0.1813463
1402 | Mannose | Pt/MoS2/TiO2 | 350453 | 22 | Complete | 2 | 2 | 1 | 0 | 0 | 0 | 0 | 0 | 0 | 0 | 0.00208 | 0 | 0.00208 | 2023-08-15 02:11 | PlateAgilent 11_Vial7 | 0.872852 | 99.41121 | 0.01656307 | 0.0007175447 | 0.04514454 | 0.01128613 | 5.426026 | 0.09232703 | 0.005401561 | 0.2516478 | 0.06291196 | 0.04407586 | 0.4358279
1402 | Mannose | Pt/MoS2/TiO2 | 350454 | 23 | Complete | 2 | 2 | 1 | 0 | 0 | 0 | 0 | 0 | 0 | 0 | 0.00193 | 0 | 0.00193 | 2023-08-15 02:23 | PlateAgilent 11_Vial8 | 0.878402 | 99.70264 | 0.02014325 | 0.001100537 | 0.05490273 | 0.01372568 | 7.111753 | 0.0163953 | 0.01040054 | 0.04468727 | 0.01117182 | 0.02883846 | 0.2319789
1402 | Mannose | Pt/MoS2/TiO2 | 350455 | 24 | Complete | 2 | 2 | 1 | 0 | 0 | 0 | 0 | 0 | 0 | 0 | 0.0019 | 0 | 0.0019 | 2023-08-15 02:35 | PlateAgilent 11_Vial9 | 0.883952 | 99.58608 | 0.01794602 | 0.0009113492 | 0.04891392 | 0.01222848 | 6.436043 | 0.03361022 | 0.01012196 | 0.09160847 | 0.02290212 | 0.03481049 | 0.3275536
1402 | Mannose | Pt/MoS2/g-C3N4 | 350456 | 25 | Complete | 2 | 2 | 1 | 0 | 0 | 0 | 0 | 0 | 0 | 0 | 0 | 0.0021 | 0.0021 | 2023-08-15 02:46 | PlateAgilent 11_Vial10 | 0.881177 | 99.28146 | 0.01863608 | 0.0005938902 | 0.05079475 | 0.01269869 | 6.046995 | 0.4951307 | 0.008019726 | 1.349535 | 0.3373837 | 0.05005249 | 0.1547216
1402 | Mannose | Pt/MoS2/g-C3N4 | 350457 | 26 | Complete | 2 | 2 | 1 | 0 | 0 | 0 | 0 | 0 | 0 | 0 | 0 | 0.00199 | 0.00199 | 2023-08-15 02:57 | PlateAgilent 11_Vial11 | 0.878402 | 99.69423 | 0.01816123 | 0.0003795104 | 0.04950051 | 0.01237513 | 6.218657 | 0.1875204 | 0.006023911 | 0.5111082 | 0.127777 | 0.03030626 | 0.06977912
1402 | Mannose | Pt/MoS2/g-C3N4 | 350458 | 27 | Complete | 2 | 2 | 1 | 0 | 0 | 0 | 0 | 0 | 0 | 0 | 0 | 0.00202 | 0.00202 | 2023-08-15 03:08 | PlateAgilent 11_Vial12 | 0.878402 | 99.53243 | 0.01864656 | 0.0006621885 | 0.05082332 | 0.01270583 | 6.290014 | 0.2630466 | 0.005906641 | 0.7169634 | 0.1792409 | 0.03793958 | 0.1479354
1402 | Mannose | PCN | 350459 | 28 | Complete | 2 | 2 | 1 | 0 | 0 | 0 | 0 | 0.00196 | 0 | 0 | 0 | 0 | 0.00196 | 2023-08-15 03:19 | PlateAgilent 11_Vial13 | 0.878402 | 99.31433 | 0.05890189 | 0.001021797 | 0.1605438 | 0.04013595 | 20.47753 | 0.256965 | 0.006942903 | 0.7003872 | 0.1750968 | 0.04636407 | 0.323441
1402 | Mannose | PCN | 350460 | 29 | Complete | 2 | 2 | 1 | 0 | 0 | 0 | 0 | 0.00197 | 0 | 0 | 0 | 0 | 0.00197 | 2023-08-15 03:32 | PlateAgilent 11_Vial14 | 0.870077 | 99.54034 | 0.1200851 | 0.002082934 | 0.3273057 | 0.08182642 | 41.53625 | 0.02931011 | 0.01055745 | 0.07988805 | 0.01997201 | 0.02890417 | 0.281362
1402 | Mannose | PCN | 350461 | 30 | Complete | 2 | 2 | 1 | 0 | 0 | 0 | 0 | 0.00192 | 0 | 0 | 0 | 0 | 0.00192 | 2023-08-15 03:43 | PlateAgilent 11_Vial15 | 0.883952 | 99.49196 | 0.06602977 | 0.001088312 | 0.1799716 | 0.04499291 | 23.43381 | 0.1537172 | 0.006080177 | 0.4189738 | 0.1047435 | 0.03630611 | 0.2519829
1403 | Cellobiose | Pt/CoO | 350462 | 1 | Complete | 2 | 2 | 1 | 0.00196 | 0 | 0 | 0 | 0 | 0 | 0 | 0 | 0 | 0.00196 | 2023-08-15 21:07 | PlateAgilent 12_Vial1 | 0.897902 | 99.29276 | 0.0235886 | 0.001412778 | 0.06429342 | 0.01607336 | 8.200692 | 0.5745897 | 0.01868567 | 1.56611 | 0.3915274 | 0.04675917 | 0.06230712
1403 | Cellobiose | Pt/CoO | 350463 | 2 | Complete | 2 | 2 | 1 | 0.00196 | 0 | 0 | 0 | 0 | 0 | 0 | 0 | 0 | 0.00196 | 2023-08-15 21:18 | PlateAgilent 12_Vial2 | 0.883952 | 99.65739 | 0.02311105 | 0.001818793 | 0.0629918 | 0.01574795 | 8.034668 | 0.236163 | 0.01477704 | 0.643689 | 0.1609222 | 0.02966195 | 0.05367774
1403 | Cellobiose | Pt/CoO | 350464 | 3 | Complete | 2 | 2 | 1 | 0.002 | 0 | 0 | 0 | 0 | 0 | 0 | 0 | 0 | 0.002 | 2023-08-15 21:29 | PlateAgilent 12_Vial3 | 0.889577 | 99.51812 | 0.02241894 | 0.001491061 | 0.06110538 | 0.01527635 | 7.638173 | 0.3691608 | 0.01644072 | 1.00619 | 0.2515475 | 0.0368719 | 0.05342872
1403 | Cellobiose | Pt/TiO2 | 350465 | 4 | Complete | 2 | 2 | 1 | 0 | 0.00206 | 0 | 0 | 0 | 0 | 0 | 0 | 0 | 0.00206 | 2023-08-15 21:42 | PlateAgilent 12_Vial4 | 0.900752 | 98.09601 | 1.216672 | 0.01746966 | 3.316179 | 0.8290448 | 402.4489 | 0.03380046 | 0.0187828 | 0.09212699 | 0.02303175 | 0.05054174 | 0.6029779
1403 | Cellobiose | Pt/TiO2 | 350466 | 5 | Complete | 2 | 2 | 1 | 0 | 0.00191 | 0 | 0 | 0 | 0 | 0 | 0 | 0 | 0.00191 | 2023-08-15 21:54 | PlateAgilent 12_Vial5 | 0.892352 | 98.42505 | 1.06277 | 0.0159564 | 2.8967 | 0.724175 | 379.1492 | 0.03278045 | 0.0189994 | 0.08934685 | 0.02233671 | 0.03033024 | 0.4490652
1403 | Cellobiose | Pt/TiO2 | 350467 | 6 | Complete | 2 | 2 | 1 | 0 | 0.00187 | 0 | 0 | 0 | 0 | 0 | 0 | 0 | 0.00187 | 2023-08-15 22:06 | PlateAgilent 12_Vial6 | 0.906302 | 98.05825 | 1.379491 | 0.01944372 | 3.759959 | 0.9399898 | 502.6683 | 0.03111131 | 0.01804592 | 0.08479742 | 0.02119936 | 0.03767031 | 0.4934792
1403 | Cellobiose | Pt/CdS | 350468 | 7 | Complete | 2 | 2 | 1 | 0 | 0 | 0.00191 | 0 | 0 | 0 | 0 | 0 | 0 | 0.00191 | 2023-08-15 22:17 | PlateAgilent 12_Vial7 | 0.881177 | 99.5099 | 0.02471804 | 0.001444984 | 0.06737184 | 0.01684296 | 8.818304 | 0.3848527 | 0.01649663 | 1.04896 | 0.2622399 | 0.04805333 | 0.03247449
1403 | Cellobiose | Pt/CdS | 350469 | 8 | Complete | 2 | 2 | 1 | 0 | 0 | 0.00188 | 0 | 0 | 0 | 0 | 0 | 0 | 0.00188 | 2023-08-15 22:28 | PlateAgilent 12_Vial8 | 0.883952 | 99.84791 | 0.02573347 | 0.001946229 | 0.07013949 | 0.01753487 | 9.32706 | 0.06757764 | 0.01228348 | 0.1841905 | 0.04604764 | 0.02944086 | 0.02934234
1403 | Cellobiose | Pt/CdS | 350470 | 9 | Complete | 2 | 2 | 1 | 0 | 0 | 0.00186 | 0 | 0 | 0 | 0 | 0 | 0 | 0.00186 | 2023-08-15 22:40 | PlateAgilent 12_Vial9 | 0.878402 | 99.79855 | 0.02406769 | 0.001800711 | 0.06559922 | 0.01639981 | 8.8171 | 0.1107949 | 0.01314564 | 0.3019841 | 0.07549604 | 0.03453329 | 0.03204942
1403 | Cellobiose | Pt/ZnO | 350471 | 10 | Complete | 2 | 2 | 1 | 0 | 0 | 0 | 0.00212 | 0 | 0 | 0 | 0 | 0 | 0.00212 | 2023-08-15 22:50 | PlateAgilent 12_Vial10 | 0.878402 | 99.42737 | 0.0211588 | 0.001396144 | 0.05767071 | 0.01441768 | 6.800791 | 0.4438299 | 0.01561333 | 1.209709 | 0.3024272 | 0.04731287 | 0.0603329
1403 | Cellobiose | Pt/ZnO | 350472 | 11 | Complete | 2 | 2 | 1 | 0 | 0 | 0 | 0.00193 | 0 | 0 | 0 | 0 | 0 | 0.00193 | 2023-08-15 23:02 | PlateAgilent 12_Vial11 | 0.889577 | 99.67975 | 0.02085569 | 0.001851985 | 0.05684455 | 0.01421114 | 7.363284 | 0.2115475 | 0.01461063 | 0.5765968 | 0.1441492 | 0.03025549 | 0.05759262
1403 | Cellobiose | Pt/ZnO | 350473 | 12 | Complete | 2 | 2 | 1 | 0 | 0 | 0 | 0.00197 | 0 | 0 | 0 | 0 | 0 | 0.00197 | 2023-08-15 23:13 | PlateAgilent 12_Vial12 | 0.892352 | 99.53699 | 0.02107317 | 0.001331528 | 0.05743731 | 0.01435933 | 7.288999 | 0.3435705 | 0.01570593 | 0.9364406 | 0.2341101 | 0.0367483 | 0.06162274
1403 | Cellobiose | PCN | 350474 | 13 | Complete | 2 | 2 | 1 | 0 | 0 | 0 | 0 | 0.002 | 0 | 0 | 0 | 0 | 0.002 | 2023-08-15 23:24 | PlateAgilent 12_Vial13 | 0.889577 | 99.41934 | 0.06043403 | 0.0008055876 | 0.1647198 | 0.04117996 | 20.58998 | 0.3058963 | 0.01578487 | 0.8337552 | 0.2084388 | 0.04622397 | 0.1681035
1403 | Cellobiose | PCN | 350475 | 14 | Complete | 2 | 2 | 1 | 0 | 0 | 0 | 0 | 0.00203 | 0 | 0 | 0 | 0 | 0.00203 | 2023-08-15 23:36 | PlateAgilent 12_Vial14 | 0.895127 | 99.6232 | 0.1383555 | 0.001434898 | 0.3771037 | 0.09427591 | 46.44134 | 0.05244018 | 0.01452122 | 0.1429317 | 0.03573292 | 0.0284714 | 0.1575377
1403 | Cellobiose | PCN | 350476 | 15 | Complete | 2 | 2 | 1 | 0 | 0 | 0 | 0 | 0.00202 | 0 | 0 | 0 | 0 | 0.00202 | 2023-08-15 23:46 | PlateAgilent 12_Vial15 | 1.4055 | 97.47881 | 0.0125109 | 0.0002608242 | 0.03409989 | 0.008524972 | 4.220283 | 2.358985 | 0.0235157 | 6.429683 | 1.607421 | 0.1280491 | 0.02164639
1403 | Cellobiose | Pt/WO3 | 350477 | 16 | Complete | 2 | 2 | 1 | 0 | 0 | 0 | 0 | 0 | 0.00194 | 0 | 0 | 0 | 0.00194 | 2023-08-16 01:10 | PlateAgilent 13_Vial1 | 0.836627 | 99.1128 | 0.02072601 | 0.0007902984 | 0.05649109 | 0.01412277 | 7.279779 | 0.7673781 | 0.0154932 | 2.091576 | 0.5228941 | 0.05836087 | 0.04073796
1403 | Cellobiose | Pt/WO3 | 350478 | 17 | Complete | 2 | 2 | 1 | 0 | 0 | 0 | 0 | 0 | 0.00183 | 0 | 0 | 0 | 0.00183 | 2023-08-16 01:21 | PlateAgilent 13_Vial2 | 0.822602 | 99.51606 | 0.02006313 | 0.001162654 | 0.05468435 | 0.01367109 | 7.470539 | 0.3953346 | 0.01680539 | 1.077529 | 0.2693824 | 0.0401492 | 0.02839709
1403 | Cellobiose | Pt/WO3 | 350479 | 18 | Complete | 2 | 2 | 1 | 0 | 0 | 0 | 0 | 0 | 0.002 | 0 | 0 | 0 | 0.002 | 2023-08-16 01:32 | PlateAgilent 13_Vial3 | 0.825377 | 99.3488 | 0.01936928 | 0.000803548 | 0.05279317 | 0.01319829 | 6.599146 | 0.5547267 | 0.01813381 | 1.511971 | 0.3779927 | 0.04791318 | 0.02919003
1403 | Cellobiose | Pt/BiVO3 | 350480 | 19 | Complete | 2 | 2 | 1 | 0 | 0 | 0 | 0 | 0 | 0 | 0.00196 | 0 | 0 | 0.00196 | 2023-08-16 01:43 | PlateAgilent 13_Vial4 | 0.814277 | 99.14752 | 0.01868878 | 0.001284293 | 0.0509384 | 0.0127346 | 6.497245 | 0.7042345 | 0.01646973 | 1.919471 | 0.4798678 | 0.06092083 | 0.06863422
1403 | Cellobiose | Pt/BiVO3 | 350481 | 20 | Complete | 2 | 2 | 1 | 0 | 0 | 0 | 0 | 0 | 0 | 0.00195 | 0 | 0 | 0.00195 | 2023-08-16 01:54 | PlateAgilent 13_Vial5 | 0.817052 | 99.61189 | 0.01889101 | 0.000916692 | 0.0514896 | 0.0128724 | 6.601231 | 0.2605939 | 0.01557681 | 0.7102782 | 0.1775696 | 0.04016803 | 0.06845531
1403 | Cellobiose | Pt/BiVO3 | 350482 | 21 | Complete | 2 | 2 | 1 | 0 | 0 | 0 | 0 | 0 | 0 | 0.00191 | 0 | 0 | 0.00191 | 2023-08-16 02:05 | PlateAgilent 13_Vial6 | 0.825377 | 99.4075 | 0.01845055 | 0.001109461 | 0.05028908 | 0.01257227 | 6.582341 | 0.4651986 | 0.01758878 | 1.267952 | 0.3169879 | 0.04821769 | 0.06063748
1403 | Cellobiose | Pt/MoS2/TiO2 | 350483 | 22 | Complete | 2 | 2 | 1 | 0 | 0 | 0 | 0 | 0 | 0 | 0 | 0.00199 | 0 | 0.00199 | 2023-08-16 02:16 | PlateAgilent 13_Vial7 | 0.822602 | 99.51742 | 0.01879462 | 0.0008649234 | 0.05122689 | 0.01280672 | 6.435538 | 0.185129 | 0.01606781 | 0.5045903 | 0.1261476 | 0.05417284 | 0.2244797
1403 | Cellobiose | Pt/MoS2/TiO2 | 350484 | 23 | Complete | 2 | 2 | 1 | 0 | 0 | 0 | 0 | 0 | 0 | 0 | 0.00197 | 0 | 0.00197 | 2023-08-16 02:27 | PlateAgilent 13_Vial8 | 0.814277 | 99.72841 | 0.01888165 | 0.001121104 | 0.05146408 | 0.01286602 | 6.530974 | 0.06534692 | 0.0143573 | 0.1781105 | 0.04452762 | 0.03786346 | 0.1494999
1403 | Cellobiose | Pt/MoS2/TiO2 | 350485 | 24 | Complete | 2 | 2 | 1 | 0 | 0 | 0 | 0 | 0 | 0 | 0 | 0.00196 | 0 | 0.00196 | 2023-08-16 02:38 | PlateAgilent 13_Vial9 | 0.814277 | 99.64973 | 0.01859729 | 0.001315937 | 0.05068904 | 0.01267226 | 6.465438 | 0.1047263 | 0.0153438 | 0.2854435 | 0.07136087 | 0.0440806 | 0.1828707
1403 | Cellobiose | Pt/MoS2/g-C3N4 | 350486 | 25 | Complete | 2 | 2 | 1 | 0 | 0 | 0 | 0 | 0 | 0 | 0 | 0 | 0.00194 | 0.00194 | 2023-08-16 02:49 | PlateAgilent 13_Vial10 | 0.819827 | 99.21327 | 0.01916933 | 0.0004550927 | 0.0522482 | 0.01306205 | 6.733016 | 0.6616408 | 0.0185077 | 1.803377 | 0.4508443 | 0.05491515 | 0.05100341
1403 | Cellobiose | Pt/MoS2/g-C3N4 | 350487 | 26 | Complete | 2 | 2 | 1 | 0 | 0 | 0 | 0 | 0 | 0 | 0 | 0 | 0.002 | 0.002 | 2023-08-16 03:00 | PlateAgilent 13_Vial11 | 0.828227 | 99.60414 | 0.02109677 | 0.001116347 | 0.05750164 | 0.01437541 | 7.187705 | 0.2786585 | 0.01629006 | 0.7595153 | 0.1898788 | 0.03692111 | 0.05918483
1403 | Cellobiose | Pt/MoS2/g-C3N4 | 350488 | 27 | Complete | 2 | 2 | 1 | 0 | 0 | 0 | 0 | 0 | 0 | 0 | 0 | 0.00193 | 0.00193 | 2023-08-16 03:11 | PlateAgilent 13_Vial12 | 0.82052075 | 99.41965 | 0.01887545 | 0.001338657 | 0.05144719 | 0.0128618 | 6.664144 | 0.4727533 | 0.01816583 | 1.288543 | 0.3221357 | 0.04492792 | 0.04379802
1403 | Cellobiose | PCN | 350489 | 28 | Complete | 2 | 2 | 1 | 0 | 0 | 0 | 0 | 0.002 | 0 | 0 | 0 | 0 | 0.002 | 2023-08-16 03:22 | PlateAgilent 13_Vial13 | 0.822602 | 99.38283 | 0.04647898 | 0.0009044141 | 0.1266837 | 0.03167093 | 15.83547 | 0.3700136 | 0.01681905 | 1.008514 | 0.2521285 | 0.05094176 | 0.1497334
1403 | Cellobiose | PCN | 350490 | 29 | Complete | 2 | 2 | 1 | 0 | 0 | 0 | 0 | 0.00203 | 0 | 0 | 0 | 0 | 0.00203 | 2023-08-16 03:33 | PlateAgilent 13_Vial14 | 0.831002 | 99.63878 | 0.09968733 | 0.001125682 | 0.2717092 | 0.06792729 | 33.46172 | 0.07955327 | 0.01481707 | 0.2168315 | 0.05420788 | 0.0343949 | 0.1475893
1403 | Cellobiose | PCN | 350491 | 30 | Complete | 2 | 2 | 1 | 0 | 0 | 0 | 0 | 0.00199 | 0 | 0 | 0 | 0 | 0.00199 | 2023-08-16 03:45 | PlateAgilent 13_Vial15 | 0.836627 | 99.53704 | 0.05896831 | 0.0004636482 | 0.1607248 | 0.04018121 | 20.19156 | 0.2209232 | 0.01550362 | 0.6021514 | 0.1505378 | 0.04232242 | 0.1407501
1404 | Xylose | Pt/CoO | 350492 | 1 | Complete | 2 | 2 | 1 | 0.00205 | 0 | 0 | 0 | 0 | 0 | 0 | 0 | 0 | 0.00205 | 2023-08-16 04:47 | PlateAgilent 14_Vial1 | 0.847727 | 99.23641 | 0.0231427 | 0.001323049 | 0.06307805 | 0.01576951 | 7.692445 | 0.6308223 | 0.01781505 | 1.719378 | 0.4298445 | 0.04917384 | 0.0604483
1404 | Xylose | Pt/CoO | 350493 | 2 | Complete | 2 | 2 | 1 | 0.00195 | 0 | 0 | 0 | 0 | 0 | 0 | 0 | 0 | 0.00195 | 2023-08-16 04:58 | PlateAgilent 14_Vial2 | 0.847727 | 99.59217 | 0.02180658 | 0.0009906467 | 0.05943632 | 0.01485908 | 7.62004 | 0.2983632 | 0.01586852 | 0.8132229 | 0.2033057 | 0.03288246 | 0.05477595
1404 | Xylose | Pt/CoO | 350494 | 3 | Complete | 2 | 2 | 1 | 0.00199 | 0 | 0 | 0 | 0 | 0 | 0 | 0 | 0 | 0.00199 | 2023-08-16 05:09 | PlateAgilent 14_Vial3 | 0.844952 | 99.46285 | 0.02086897 | 0.00119178 | 0.05688076 | 0.01422019 | 7.145825 | 0.4206608 | 0.01702928 | 1.146559 | 0.2866397 | 0.03970444 | 0.05591873
1404 | Xylose | Pt/TiO2 | 350495 | 4 | Complete | 2 | 2 | 1 | 0 | 0.00195 | 0 | 0 | 0 | 0 | 0 | 0 | 0 | 0.00195 | 2023-08-16 05:21 | PlateAgilent 14_Vial4 | 0.850577 | 98.05327 | 1.382381 | 0.0259832 | 3.767837 | 0.9419592 | 483.056 | 0.0346886 | 0.01924481 | 0.09454772 | 0.02363693 | 0.04749963 | 0.4821583
1404 | Xylose | Pt/TiO2 | 350496 | 5 | Complete | 2 | 2 | 1 | 0 | 0.00295 | 0 | 0 | 0 | 0 | 0 | 0 | 0 | 0.00295 | 2023-08-16 05:33 | PlateAgilent 14_Vial5 | 0.870077 | 97.87683 | 1.531361 | 0.02604164 | 4.173898 | 1.043475 | 353.7202 | 0.03248051 | 0.01747529 | 0.08852932 | 0.02213233 | 0.03156375 | 0.5277643
1404 | Xylose | Pt/TiO2 | 350497 | 6 | Complete | 2 | 2 | 1 | 0 | 0.00284 | 0 | 0 | 0 | 0 | 0 | 0 | 0 | 0.00284 | 2023-08-16 05:46 | PlateAgilent 14_Vial6 | 0.864452 | 97.82021 | 1.65156 | 0.03141265 | 4.501514 | 1.125379 | 396.26 | 0.03039424 | 0.01800726 | 0.08284297 | 0.02071074 | 0.03743086 | 0.4604099
1404 | Xylose | Pt/CdS | 350498 | 7 | Complete | 2 | 2 | 1 | 0 | 0 | 0.00207 | 0 | 0 | 0 | 0 | 0 | 0 | 0.00207 | 2023-08-16 05:57 | PlateAgilent 14_Vial7 | 0.844952 | 99.62402 | 0.02317065 | 0.001145693 | 0.06315425 | 0.01578856 | 7.627325 | 0.2676869 | 0.01520217 | 0.7296112 | 0.1824028 | 0.04835513 | 0.03676403
1404 | Xylose | Pt/CdS | 350499 | 8 | Complete | 2 | 2 | 1 | 0 | 0 | 0.00198 | 0 | 0 | 0 | 0 | 0 | 0 | 0.00198 | 2023-08-16 06:08 | PlateAgilent 14_Vial8 | 0.847727 | 99.79411 | 0.0243076 | 0.0008452518 | 0.06625314 | 0.01656329 | 8.365296 | 0.1142935 | 0.01306968 | 0.3115198 | 0.07787996 | 0.03277163 | 0.03452158
1404 | Xylose | Pt/CdS | 350500 | 9 | Complete | 2 | 2 | 1 | 0 | 0 | 0.00203 | 0 | 0 | 0 | 0 | 0 | 0 | 0.00203 | 2023-08-16 06:19 | PlateAgilent 14_Vial9 | 0.828227 | 99.75134 | 0.02249003 | 0.001304856 | 0.06129915 | 0.01532479 | 7.549156 | 0.1505065 | 0.01366919 | 0.4102227 | 0.1025557 | 0.03965672 | 0.03600207
1404 | Xylose | Pt/ZnO | 350501 | 10 | Complete | 2 | 2 | 1 | 0 | 0 | 0 | 0.00192 | 0 | 0 | 0 | 0 | 0 | 0.00192 | 2023-08-16 06:30 | PlateAgilent 14_Vial10 | 0.847727 | 99.27979 | 0.01945909 | 0.0008264395 | 0.05303797 | 0.01325949 | 6.905986 | 0.5952516 | 0.01696093 | 1.622426 | 0.4056065 | 0.05195794 | 0.05354407
1404 | Xylose | Pt/ZnO | 350502 | 11 | Complete | 2 | 2 | 1 | 0 | 0 | 0 | 0.00192 | 0 | 0 | 0 | 0 | 0 | 0.00192 | 2023-08-16 06:41 | PlateAgilent 14_Vial11 | 0.850577 | 99.61063 | 0.01927326 | 0.0007658952 | 0.05253147 | 0.01313287 | 6.840035 | 0.2831356 | 0.01450134 | 0.7717183 | 0.1929296 | 0.03393959 | 0.05302628
1404 | Xylose | Pt/ZnO | 350503 | 12 | Complete | 2 | 2 | 1 | 0 | 0 | 0 | 0.00194 | 0 | 0 | 0 | 0 | 0 | 0.00194 | 2023-08-16 06:52 | PlateAgilent 14_Vial12 | 0.856127 | 99.45725 | 0.01846011 | 0.001549683 | 0.05031514 | 0.01257878 | 6.48391 | 0.4220357 | 0.01604448 | 1.150306 | 0.2875766 | 0.04113746 | 0.06112003
1404 | Xylose | PCN | 350504 | 13 | Complete | 2 | 2 | 1 | 0 | 0 | 0 | 0 | 0.00205 | 0 | 0 | 0 | 0 | 0.00205 | 2023-08-16 07:03 | PlateAgilent 14_Vial13 | 0.854027 | 99.35508 | 0.1107205 | 0.00106663 | 0.3017814 | 0.07544536 | 36.80261 | 0.3659702 | 0.01582493 | 0.9974935 | 0.2493734 | 0.0502899 | 0.1179418
1404 | Xylose | PCN | 350505 | 14 | Complete | 2 | 2 | 1 | 0 | 0 | 0 | 0 | 0.00194 | 0 | 0 | 0 | 0 | 0.00194 | 2023-08-16 07:14 | PlateAgilent 14_Vial14 | 0.864452 | 99.53823 | 0.2273088 | 0.004432129 | 0.6195561 | 0.154889 | 79.83971 | 0.08026366 | 0.01217297 | 0.2187677 | 0.05469194 | 0.03207585 | 0.1221223
1404 | Xylose | PCN | 350506 | 15 | Complete | 2 | 2 | 1 | 0 | 0 | 0 | 0 | 0.00196 | 0 | 0 | 0 | 0 | 0.00196 | 2023-08-16 07:25 | PlateAgilent 14_Vial15 | 0.856127 | 99.49552 | 0.1547056 | 0.001979409 | 0.4216678 | 0.105417 | 53.78416 | 0.1918651 | 0.01276949 | 0.5229501 | 0.1307375 | 0.03979965 | 0.11811
1404 | Xylose | Pt/WO3 | 350507 | 16 | Complete | 2 | 2 | 1 | 0 | 0 | 0 | 0 | 0 | 0.00208 | 0 | 0 | 0 | 0.00208 | 2023-08-16 08:23 | PlateAgilent 16_Vial1 | 0.844952 | 99.35011 | 0.02487819 | 0.0008849636 | 0.06780834 | 0.01695208 | 8.150041 | 0.5484399 | 0.01710315 | 1.494835 | 0.3737088 | 0.04557797 | 0.0309966
1404 | Xylose | Pt/WO3 | 350508 | 17 | Complete | 2 | 2 | 1 | 0 | 0 | 0 | 0 | 0 | 0.00192 | 0 | 0 | 0 | 0.00192 | 2023-08-16 08:34 | PlateAgilent 16_Vial2 | 0.842177 | 99.68041 | 0.02203097 | 0.001100478 | 0.0600479 | 0.01501198 | 7.818738 | 0.2443843 | 0.01268529 | 0.6660972 | 0.1665243 | 0.0289786 | 0.02419517
1404 | Xylose | Pt/WO3 | 350509 | 18 | Complete | 2 | 2 | 1 | 0 | 0 | 0 | 0 | 0 | 0.00193 | 0 | 0 | 0 | 0.00193 | 2023-08-16 08:45 | PlateAgilent 16_Vial3 | 0.836627 | 99.5539 | 0.02129555 | 0.0008967361 | 0.05804345 | 0.01451086 | 7.518581 | 0.3641435 | 0.01358528 | 0.9925146 | 0.2481287 | 0.03502346 | 0.02563323
1404 | Xylose | Pt/BiVO3 | 350510 | 19 | Complete | 2 | 2 | 1 | 0 | 0 | 0 | 0 | 0 | 0 | 0.00219 | 0 | 0 | 0.00219 | 2023-08-16 08:56 | PlateAgilent 16_Vial4 | 0.839402 | 99.435 | 0.02011115 | 0.0009085105 | 0.05481522 | 0.0137038 | 6.257445 | 0.4273054 | 0.01274995 | 1.16467 | 0.2911674 | 0.04559088 | 0.07199389
1404 | Xylose | Pt/BiVO3 | 350511 | 20 | Complete | 2 | 2 | 1 | 0 | 0 | 0 | 0 | 0 | 0 | 0.00243 | 0 | 0 | 0.00243 | 2023-08-16 09:07 | PlateAgilent 16_Vial5 | 0.833777 | 99.75644 | 0.01952103 | 0.001051017 | 0.0532068 | 0.0133017 | 5.473951 | 0.1313101 | 0.009201547 | 0.3579005 | 0.08947513 | 0.02972564 | 0.06300171
1404 | Xylose | Pt/BiVO3 | 350512 | 21 | Complete | 2 | 2 | 1 | 0 | 0 | 0 | 0 | 0 | 0 | 0.00188 | 0 | 0 | 0.00188 | 2023-08-16 09:18 | PlateAgilent 16_Vial6 | 0.839402 | 99.69214 | 0.01951274 | 0.0008126367 | 0.05318419 | 0.01329605 | 7.072366 | 0.1602013 | 0.009783762 | 0.4366469 | 0.1091617 | 0.03601741 | 0.09212818
1404 | Xylose | Pt/MoS2/TiO2 | 350513 | 22 | Complete | 2 | 2 | 1 | 0 | 0 | 0 | 0 | 0 | 0 | 0 | 0.00204 | 0 | 0.00204 | 2023-08-16 09:29 | PlateAgilent 16_Vial7 | 0.822602 | 99.55525 | 0.01875476 | 0.000780436 | 0.05111822 | 0.01277956 | 6.264488 | 0.176655 | 0.008259805 | 0.4814933 | 0.1203733 | 0.04651921 | 0.2028207
1404 | Xylose | Pt/MoS2/TiO2 | 350514 | 23 | Complete | 2 | 2 | 1 | 0 | 0 | 0 | 0 | 0 | 0 | 0 | 0.00199 | 0 | 0.00199 | 2023-08-16 09:40 | PlateAgilent 16_Vial8 | 0.844952 | 99.77784 | 0.01853771 | 0.0009063195 | 0.05052665 | 0.01263166 | 6.347569 | 0.04684078 | 0.006981329 | 0.1276699 | 0.03191747 | 0.02877548 | 0.1280057
1404 | Xylose | Pt/MoS2/TiO2 | 350515 | 24 | Complete | 2 | 2 | 1 | 0 | 0 | 0 | 0 | 0 | 0 | 0 | 0.00202 | 0 | 0.00202 | 2023-08-16 09:51 | PlateAgilent 16_Vial9 | 0.828227 | 99.69193 | 0.01838632 | 0.0009328504 | 0.05011402 | 0.0125285 | 6.20223 | 0.09945616 | 0.006640876 | 0.2710791 | 0.06776977 | 0.03572044 | 0.1545114
1404 | Xylose | Pt/MoS2/g-C3N4 | 350516 | 25 | Complete | 2 | 2 | 1 | 0 | 0 | 0 | 0 | 0 | 0 | 0 | 0 | 0.00214 | 0.00214 | 2023-08-16 10:02 | PlateAgilent 16_Vial10 | 0.831002 | 99.39005 | 0.01903672 | 0.0005581562 | 0.05188674 | 0.01297169 | 6.061536 | 0.4889776 | 0.01054876 | 1.332764 | 0.333191 | 0.04532677 | 0.05660979
1404 | Xylose | Pt/MoS2/g-C3N4 | 350517 | 26 | Complete | 2 | 2 | 1 | 0 | 0 | 0 | 0 | 0 | 0 | 0 | 0 | 0.00203 | 0.00203 | 2023-08-16 10:13 | PlateAgilent 16_Vial11 | 0.839402 | 99.70382 | 0.02042628 | 0.0004705311 | 0.05567414 | 0.01391854 | 6.856422 | 0.2019393 | 0.005886468 | 0.5504086 | 0.1376022 | 0.0284066 | 0.04540751
1404 | Xylose | Pt/MoS2/g-C3N4 | 350518 | 27 | Complete | 2 | 2 | 1 | 0 | 0 | 0 | 0 | 0 | 0 | 0 | 0 | 0.002 | 0.002 | 2023-08-16 10:24 | PlateAgilent 16_Vial12 | 0.836627 | 99.62034 | 0.0221108 | 0.0002685308 | 0.06026549 | 0.01506637 | 7.533187 | 0.2534576 | 0.008635226 | 0.6908275 | 0.1727069 | 0.03537213 | 0.06871805
1404 | Xylose | PCN | 350519 | 28 | Complete | 2 | 2 | 1 | 0 | 0 | 0 | 0 | 0.00203 | 0 | 0 | 0 | 0 | 0.00203 | 2023-08-16 10:36 | PlateAgilent 16_Vial13 | 0.836627 | 99.4204 | 0.1154201 | 0.001962118 | 0.3145906 | 0.07864766 | 38.74269 | 0.3017504 | 0.007922442 | 0.8224552 | 0.2056138 | 0.04445084 | 0.1179764
1404 | Xylose | PCN | 350520 | 29 | Complete | 2 | 2 | 1 | 0 | 0 | 0 | 0 | 0.00203 | 0 | 0 | 0 | 0 | 0.00203 | 2023-08-16 10:47 | PlateAgilent 16_Vial14 | 0.844952 | 99.57406 | 0.2262053 | 0.00427511 | 0.6165484 | 0.1541371 | 75.9296 | 0.05786146 | 0.006001431 | 0.157708 | 0.039427 | 0.02754309 | 0.1143267
1404 | Xylose | PCN | 350521 | 30 | Complete | 2 | 2 | 1 | 0 | 0 | 0 | 0 | 0.00195 | 0 | 0 | 0 | 0 | 0.00195 | 2023-08-16 10:58 | PlateAgilent 16_Vial15 | 0.842177 | 99.58258 | 0.1523516 | 0.002525 | 0.4152516 | 0.1038129 | 53.23738 | 0.1039032 | 0.0055903 | 0.2832001 | 0.07080002 | 0.03550853 | 0.1256517

## Low Citric
Expid | Biomass | Cat | form_id | form_name | form_status | Biomass2 | Water 1 | Citric acid 1M | TiO2 (A, p25) | CdS | ZnO | PCAT_Gee-pt/g-c3n4 | WO3 | BiVO4 | MoS2/TiO2 | MoS2/g-C3N4 | CoO | Cat mass | form_datetime | sample_name | Baratron_Avg | calc_%_N2_Avg | calc_%_H2_Avg | calc_%_H2_2STD | calc_%_H2_umol | calc_%_H2_umol/h | h2 umol/hg | calc_%_O2_Avg | calc_%_O2_2STD | calc_%_O2_umol | calc_%_O2_umol/h | calc_%_Ar_Avg | calc_%_CO2_Avg
1412 | Citric acid | Pt/CoO | 350716 | 1 | Complete | 0 | 2 | 2 | 0 | 0 | 0 | 0 | 0 | 0 | 0 | 0 | 0.00214 | 0.00214 | 2023-08-18 22:39 | PlateAgilent 6_Vial1 | 0.906302 | 99.03073 | 0.02460009 | 0.001585197 | 0.06705034 | 0.01676259 | 7.832984 | 0.307729 | 0.01619925 | 0.8387505 | 0.2096876 | 0.02967329 | 0.6072678
1412 | Citric acid | Pt/CoO | 350717 | 2 | Complete | 0 | 2 | 2 | 0 | 0 | 0 | 0 | 0 | 0 | 0 | 0 | 0.00198 | 0.00198 | 2023-08-18 22:50 | PlateAgilent 6_Vial2 | 0.917477 | 98.96694 | 0.02225002 | 0.001471226 | 0.06064497 | 0.01516124 | 7.657193 | 0.4226213 | 0.01192047 | 1.151903 | 0.2879756 | 0.03646439 | 0.5517212
1412 | Citric acid | Pt/CoO | 350718 | 3 | Complete | 0 | 2 | 2 | 0 | 0 | 0 | 0 | 0 | 0 | 0 | 0 | 0.00192 | 0.00192 | 2023-08-18 23:01 | PlateAgilent 6_Vial3 | 0.921986375 | 98.884 | 0.02135114 | 0.001213866 | 0.05819497 | 0.01454874 | 7.57747 | 0.4817992 | 0.01324127 | 1.313198 | 0.3282996 | 0.03857106 | 0.5742813
1412 | Citric acid | Pt/TiO2 | 350719 | 4 | Complete | 0 | 2 | 2 | 0.0019 | 0 | 0 | 0 | 0 | 0 | 0 | 0 | 0 | 0.0019 | 2023-08-18 23:12 | PlateAgilent 6_Vial4 | 0.911852 | 99.40028 | 0.01958241 | 0.001014302 | 0.0533741 | 0.01334352 | 7.022907 | 0.5156398 | 0.01340348 | 1.405435 | 0.3513587 | 0.04109534 | 0.0234027
1412 | Citric acid | Pt/TiO2 | 350720 | 5 | Complete | 0 | 2 | 2 | 0.00196 | 0 | 0 | 0 | 0 | 0 | 0 | 0 | 0 | 0.00196 | 2023-08-18 23:23 | PlateAgilent 6_Vial5 | 0.931352 | 97.544 | 0.4672259 | 0.008639062 | 1.273477 | 0.3183693 | 162.4333 | 0.08988172 | 0.008737831 | 0.2449828 | 0.06124571 | 0.04219743 | 1.856692
1412 | Citric acid | Pt/TiO2 | 350721 | 6 | Complete | 0 | 2 | 2 | 0.00202 | 0 | 0 | 0 | 0 | 0 | 0 | 0 | 0 | 0.00202 | 2023-08-18 23:35 | PlateAgilent 6_Vial6 | 0.964877 | 95.16322 | 1.423956 | 0.02422441 | 3.881154 | 0.9702886 | 480.3409 | 0.02463889 | 0.01230407 | 0.0671561 | 0.01678902 | 0.04074355 | 3.347439
1412 | Citric acid | Pt/CdS | 350722 | 7 | Complete | 0 | 2 | 2 | 0 | 0.00217 | 0 | 0 | 0 | 0 | 0 | 0 | 0 | 0.00217 | 2023-08-18 23:46 | PlateAgilent 6_Vial7 | 0.912602 | 99.67348 | 0.02274369 | 0.000645605 | 0.06199052 | 0.01549763 | 7.141765 | 0.2228099 | 0.01002228 | 0.6072939 | 0.1518235 | 0.03891607 | 0.04204611
1412 | Citric acid | Pt/CdS | 350723 | 8 | Complete | 0 | 2 | 2 | 0 | 0.00213 | 0 | 0 | 0 | 0 | 0 | 0 | 0 | 0.00213 | 2023-08-18 23:57 | PlateAgilent 6_Vial8 | 0.911852 | 99.64107 | 0.02145897 | 0.0004306354 | 0.05848886 | 0.01462221 | 6.86489 | 0.258828 | 0.009972572 | 0.7054652 | 0.1763663 | 0.03891984 | 0.03971991
1412 | Citric acid | Pt/CdS | 350724 | 9 | Complete | 0 | 2 | 2 | 0 | 0.00195 | 0 | 0 | 0 | 0 | 0 | 0 | 0 | 0.00195 | 2023-08-19 00:08 | PlateAgilent 6_Vial9 | 0.909077 | 99.61275 | 0.02074586 | 0.0008499086 | 0.0565452 | 0.0141363 | 7.249385 | 0.2868533 | 0.00907275 | 0.7818513 | 0.1954628 | 0.04086868 | 0.0387842
1412 | Citric acid | Pt/ZnO | 350725 | 10 | Complete | 0 | 2 | 2 | 0 | 0 | 0.00327 | 0 | 0 | 0 | 0 | 0 | 0 | 0.00327 | 2023-08-19 00:19 | PlateAgilent 6_Vial10 | 0.903527 | 99.45619 | 0.01830058 | 0.000888033 | 0.0498803 | 0.01247008 | 3.813479 | 0.4080241 | 0.009890996 | 1.112116 | 0.278029 | 0.03932901 | 0.0781539
1412 | Citric acid | Pt/ZnO | 350726 | 11 | Complete | 0 | 2 | 2 | 0 | 0 | 0.00194 | 0 | 0 | 0 | 0 | 0 | 0 | 0.00194 | 2023-08-19 00:30 | PlateAgilent 6_Vial11 | 0.908036375 | 99.30179 | 0.0175845 | 0.0003048184 | 0.04792857 | 0.01198214 | 6.176362 | 0.5572995 | 0.01041336 | 1.518983 | 0.3797458 | 0.04413557 | 0.07918874
1412 | Citric acid | Pt/ZnO | 350727 | 12 | Complete | 0 | 2 | 2 | 0 | 0 | 0.00254 | 0 | 0 | 0 | 0 | 0 | 0 | 0.00254 | 2023-08-19 00:41 | PlateAgilent 6_Vial12 | 0.903527 | 99.33056 | 0.01673783 | 0.0003672155 | 0.04562087 | 0.01140522 | 4.490243 | 0.5187866 | 0.009637975 | 1.414012 | 0.353503 | 0.04284384 | 0.0910726
1412 | Citric acid | PCN | 350728 | 13 | Complete | 0 | 2 | 2 | 0 | 0 | 0 | 0.00211 | 0 | 0 | 0 | 0 | 0 | 0.00211 | 2023-08-19 00:52 | PlateAgilent 6_Vial13 | 0.906302 | 98.88922 | 0.04777548 | 0.000908679 | 0.1302175 | 0.03255438 | 15.42861 | 0.2426661 | 0.006379918 | 0.661414 | 0.1653535 | 0.04082047 | 0.7795197
1412 | Citric acid | PCN | 350729 | 14 | Complete | 0 | 2 | 2 | 0 | 0 | 0 | 0.00201 | 0 | 0 | 0 | 0 | 0 | 0.00201 | 2023-08-19 01:03 | PlateAgilent 6_Vial14 | 0.886802 | 98.87088 | 0.03744278 | 9.544532e-05 | 0.1020546 | 0.02551364 | 12.69335 | 0.1990454 | 0.006921015 | 0.5425209 | 0.1356302 | 0.04211169 | 0.8505198
1412 | Citric acid | PCN | 350730 | 15 | Complete | 0 | 2 | 2 | 0 | 0 | 0 | 0.00194 | 0 | 0 | 0 | 0 | 0 | 0.00194 | 2023-08-19 01:14 | PlateAgilent 6_Vial15 | 0.883952 | 98.95117 | 0.03416554 | 0.0004701554 | 0.09312206 | 0.02328051 | 12.00026 | 0.1095144 | 0.006323228 | 0.2984939 | 0.07462348 | 0.03915821 | 0.8659968
1412 | Citric acid | Pt/WO3 | 350731 | 16 | Complete | 0 | 2 | 2 | 0 | 0 | 0 | 0 | 0.00193 | 0 | 0 | 0 | 0 | 0.00193 | 2023-08-21 14:29 | PlateAgilent 7_Vial1 | 0.883952 | 99.30036 | 0.02173528 | 0.0008366858 | 0.05924199 | 0.0148105 | 7.673832 | 0.3506844 | 0.009998284 | 0.9558303 | 0.2389576 | 0.03535798 | 0.2918579
1412 | Citric acid | Pt/WO3 | 350732 | 17 | Complete | 0 | 2 | 2 | 0 | 0 | 0 | 0 | 0.00196 | 0 | 0 | 0 | 0 | 0.00196 | 2023-08-21 14:40 | PlateAgilent 7_Vial2 | 0.883952 | 99.15974 | 0.01842307 | 0.0005871038 | 0.05021417 | 0.01255354 | 6.404869 | 0.4264406 | 0.01049517 | 1.162312 | 0.2905781 | 0.04228988 | 0.3531026
1412 | Citric acid | Pt/WO3 | 350733 | 18 | Complete | 0 | 2 | 2 | 0 | 0 | 0 | 0 | 0.00204 | 0 | 0 | 0 | 0 | 0.00204 | 2023-08-21 14:51 | PlateAgilent 7_Vial3 | 0.904202 | 99.21546 | 0.01651529 | 0.0004018892 | 0.04501431 | 0.01125358 | 5.51646 | 0.5118363 | 0.01206382 | 1.395068 | 0.348767 | 0.04309496 | 0.2130907
1412 | Citric acid | Pt/BiVO3 | 350734 | 19 | Complete | 0 | 2 | 2 | 0 | 0 | 0 | 0 | 0 | 0.00187 | 0 | 0 | 0 | 0.00187 | 2023-08-21 15:02 | PlateAgilent 7_Vial4 | 0.917477 | 99.0165 | 0.01557302 | 0.0007007371 | 0.04244604 | 0.01061151 | 5.674604 | 0.3577091 | 0.01198443 | 0.9749768 | 0.2437442 | 0.04233219 | 0.567888
1412 | Citric acid | Pt/BiVO3 | 350735 | 20 | Complete | 0 | 2 | 2 | 0 | 0 | 0 | 0 | 0 | 0.00195 | 0 | 0 | 0 | 0.00195 | 2023-08-21 15:13 | PlateAgilent 7_Vial5 | 0.920252 | 99.00833 | 0.01507748 | 0.0009770807 | 0.04109539 | 0.01027385 | 5.268639 | 0.3448721 | 0.01239536 | 0.9399883 | 0.2349971 | 0.04318577 | 0.5885337
1412 | Citric acid | Pt/BiVO3 | 350736 | 21 | Complete | 0 | 2 | 2 | 0 | 0 | 0 | 0 | 0 | 0.00191 | 0 | 0 | 0 | 0.00191 | 2023-08-21 15:24 | PlateAgilent 7_Vial6 | 0.917477 | 99.01598 | 0.01609152 | 0.0006013485 | 0.04385928 | 0.01096482 | 5.740744 | 0.3368811 | 0.01286239 | 0.9182077 | 0.2295519 | 0.04253706 | 0.5885059
1412 | Citric acid | Pt/MoS2/TiO2 | 350737 | 22 | Complete | 0 | 2 | 2 | 0 | 0 | 0 | 0 | 0 | 0 | 0.00197 | 0 | 0 | 0.00197 | 2023-08-21 15:36 | PlateAgilent 7_Vial7 | 0.925802 | 98.4328 | 0.01639482 | 0.001484038 | 0.04468594 | 0.01117148 | 5.670804 | 0.04935867 | 0.0148115 | 0.1345327 | 0.03363317 | 0.04176373 | 1.459681
1412 | Citric acid | Pt/MoS2/TiO2 | 350738 | 23 | Complete | 0 | 2 | 2 | 0 | 0 | 0 | 0 | 0 | 0 | 0.00193 | 0 | 0 | 0.00193 | 2023-08-21 15:47 | PlateAgilent 7_Vial8 | 0.920252 | 98.49229 | 0.01637974 | 0.0009030312 | 0.04464485 | 0.01116121 | 5.783012 | 0.07746909 | 0.0127626 | 0.2111508 | 0.05278771 | 0.04218721 | 1.371677
1412 | Citric acid | Pt/MoS2/TiO2 | 350739 | 24 | Complete | 0 | 2 | 2 | 0 | 0 | 0 | 0 | 0 | 0 | 0.00198 | 0 | 0 | 0.00198 | 2023-08-21 15:58 | PlateAgilent 7_Vial9 | 0.911852 | 99.59537 | 0.01623084 | 0.00154045 | 0.04423901 | 0.01105975 | 5.585734 | 0.3348341 | 0.01642035 | 0.9126285 | 0.2281571 | 0.03235758 | 0.02121007
1412 | Citric acid | Pt/MoS2/g-C3N4 | 350740 | 25 | Complete | 0 | 2 | 2 | 0 | 0 | 0 | 0 | 0 | 0 | 0 | 0.00204 | 0 | 0.00204 | 2023-08-21 16:09 | PlateAgilent 7_Vial10 | 0.923027 | 99.19321 | 0.02064682 | 0.0008629319 | 0.05627526 | 0.01406882 | 6.896478 | 0.402991 | 0.01602014 | 1.098398 | 0.2745995 | 0.04188584 | 0.3412642
1412 | Citric acid | Pt/MoS2/g-C3N4 | 350741 | 26 | Complete | 0 | 0 | 2 | 0 | 0 | 0 | 0 | 0 | 0 | 0 | 0.00187 | 0 | 0.00187 | 2023-08-21 16:20 | PlateAgilent 7_Vial11 | 0.923027 | 99.35867 | 0.01667746 | 0.0009574647 | 0.04545632 | 0.01136408 | 6.077048 | 0.557675 | 0.01406995 | 1.520007 | 0.3800017 | 0.04292588 | 0.02405071
1412 | Citric acid | Pt/MoS2/g-C3N4 | 350742 | 27 | Complete | 0 | 2 | 2 | 0 | 0 | 0 | 0 | 0 | 0 | 0 | 0.00194 | 0 | 0.00194 | 2023-08-21 16:31 | PlateAgilent 7_Vial12 | 0.92649575 | 99.45192 | 0.01674194 | 0.0009758048 | 0.04563208 | 0.01140802 | 5.880422 | 0.4753147 | 0.01580097 | 1.295524 | 0.3238811 | 0.03907271 | 0.01694808
1412 | Citric acid | PCN | 350743 | 28 | Complete | 0 | 2 | 2 | 0 | 0 | 0 | 0.00209 | 0 | 0 | 0 | 0 | 0 | 0.00209 | 2023-08-21 16:42 | PlateAgilent 7_Vial13 | 0.931352 | 98.96807 | 0.01694402 | 0.001224597 | 0.04618286 | 0.01154572 | 5.524266 | 0.3001628 | 0.01642874 | 0.818128 | 0.204532 | 0.03961183 | 0.675208
1412 | Citric acid | PCN | 350744 | 29 | Complete | 0 | 2 | 2 | 0 | 0 | 0 | 0.00193 | 0 | 0 | 0 | 0 | 0 | 0.00193 | 2023-08-21 16:53 | PlateAgilent 7_Vial14 | 0.939752 | 98.8595 | 0.01701773 | 0.001599934 | 0.04638376 | 0.01159594 | 6.008259 | 0.3483271 | 0.01719188 | 0.9494051 | 0.2373513 | 0.04266697 | 0.7324875
1412 | Citric acid | PCN | 350745 | 30 | Complete | 0 | 2 | 2 | 0 | 0 | 0 | 0.00193 | 0 | 0 | 0 | 0 | 0 | 0.00193 | 2023-08-21 17:04 | PlateAgilent 7_Vial15 | 0.942527 | 98.76463 | 0.01711309 | 0.001328299 | 0.04664367 | 0.01166092 | 6.041926 | 0.259719 | 0.01474441 | 0.7078938 | 0.1769734 | 0.04114374 | 0.9173981
1413 | Xylose | Pt/CoO | 350746 | 1 | Complete | 2 | 2 | 1 | 0 | 0 | 0 | 0 | 0 | 0 | 0 | 0 | 0.00197 | 0.00197 | 2023-08-24 22:08 | PlateAgilent 10_Vial1 | 0.909077 | 98.07215 | 0.01753937 | 0.0004352797 | 0.04780556 | 0.01195139 | 6.066695 | 0.1716462 | 0.007213132 | 0.4678412 | 0.1169603 | 0.04685624 | 1.691809
1413 | Xylose | Pt/CoO | 350747 | 2 | Complete | 2 | 2 | 1 | 0 | 0 | 0 | 0 | 0 | 0 | 0 | 0 | 0.00204 | 0.00204 | 2023-08-24 22:19 | PlateAgilent 10_Vial2 | 0.914702 | 98.61658 | 0.01473819 | 0.000375221 | 0.04017061 | 0.01004265 | 4.922869 | 0.08992891 | 0.007246898 | 0.2451115 | 0.06127787 | 0.0300224 | 1.24873
1413 | Xylose | Pt/CoO | 350748 | 3 | Complete | 2 | 2 | 1 | 0 | 0 | 0 | 0 | 0 | 0 | 0 | 0 | 0.00194 | 0.00194 | 2023-08-24 22:29 | PlateAgilent 10_Vial3 | 0.911852 | 98.4987 | 0.01470126 | 0.0004397469 | 0.04006997 | 0.01001749 | 5.163655 | 0.1950093 | 0.007615006 | 0.53152 | 0.13288 | 0.03729766 | 1.254294
1413 | Xylose | Pt/TiO2 | 350749 | 4 | Complete | 2 | 2 | 1 | 0.00198 | 0 | 0 | 0 | 0 | 0 | 0 | 0 | 0 | 0.00198 | 2023-08-24 22:41 | PlateAgilent 10_Vial4 | 1.54762 | 64.8592 | 13.83743 | 0.7106831 | 37.71548 | 9.42887 | 4762.055 | 0.02249918 | 0.002620853 | 0.06132408 | 0.01533102 | 0.02256538 | 21.25831
1413 | Xylose | Pt/TiO2 | 350751 | 6 | Complete | 2 | 2 | 1 | 0.00195 | 0 | 0 | 0 | 0 | 0 | 0 | 0 | 0 | 0.00195 | 2023-08-24 23:03 | PlateAgilent 10_Vial6 | 1.38592 | 70.04868 | 11.94413 | 0.3812874 | 32.55509 | 8.138771 | 4173.729 | 0.02614518 | 0.00197633 | 0.07126166 | 0.01781542 | 0.02011257 | 17.96093
1413 | Xylose | Pt/CdS | 350752 | 7 | Complete | 2 | 2 | 1 | 0 | 0.00219 | 0 | 0 | 0 | 0 | 0 | 0 | 0 | 0.00219 | 2023-08-24 23:14 | PlateAgilent 10_Vial7 | 0.889577 | 99.5444 | 0.2570389 | 0.002182989 | 0.7005889 | 0.1751472 | 79.9759 | 0.01613552 | 0.009666595 | 0.04397921 | 0.0109948 | 0.04129004 | 0.1411391
1413 | Xylose | Pt/CdS | 350753 | 8 | Complete | 2 | 2 | 1 | 0 | 0.00197 | 0 | 0 | 0 | 0 | 0 | 0 | 0 | 0.00197 | 2023-08-24 23:26 | PlateAgilent 10_Vial8 | 0.897902 | 99.53647 | 0.3212618 | 0.002558754 | 0.8756355 | 0.2189089 | 111.1213 | 0.01542448 | 0.009290686 | 0.04204119 | 0.0105103 | 0.02949777 | 0.09734498
1413 | Xylose | Pt/CdS | 350754 | 9 | Complete | 2 | 2 | 1 | 0 | 0.00194 | 0 | 0 | 0 | 0 | 0 | 0 | 0 | 0.00194 | 2023-08-24 23:38 | PlateAgilent 10_Vial9 | 0.900752 | 99.56711 | 0.2772358 | 0.001762911 | 0.7556378 | 0.1889094 | 97.376 | 0.01658342 | 0.008583316 | 0.04519999 | 0.0113 | 0.03334298 | 0.1057231
1413 | Xylose | Pt/ZnO | 350755 | 10 | Complete | 2 | 2 | 1 | 0 | 0 | 0.002 | 0 | 0 | 0 | 0 | 0 | 0 | 0.002 | 2023-08-24 23:49 | PlateAgilent 10_Vial10 | 0.892352 | 99.57637 | 0.04927148 | 0.0006522945 | 0.134295 | 0.03357376 | 16.78688 | 0.09625521 | 0.005306271 | 0.2623545 | 0.06558863 | 0.04340132 | 0.2347006
1413 | Xylose | Pt/ZnO | 350756 | 11 | Complete | 2 | 2 | 1 | 0 | 0 | 0.00199 | 0 | 0 | 0 | 0 | 0 | 0 | 0.00199 | 2023-08-25 | PlateAgilent 10_Vial11 | 0.896861375 | 99.68713 | 0.01665399 | 0.0006041079 | 0.04539234 | 0.01134809 | 5.702555 | 0.06918853 | 0.0056352 | 0.1885812 | 0.0471453 | 0.02912522 | 0.1978981
1413 | Xylose | Pt/ZnO | 350757 | 12 | Complete | 2 | 2 | 1 | 0 | 0 | 0.00199 | 0 | 0 | 0 | 0 | 0 | 0 | 0.00199 | 2023-08-25 00:11 | PlateAgilent 10_Vial12 | 0.895127 | 99.5864 | 0.01588142 | 0.0003976249 | 0.04328663 | 0.01082166 | 5.438019 | 0.1548608 | 0.004659702 | 0.4220908 | 0.1055227 | 0.03592447 | 0.206936
1413 | Xylose | PCN | 350758 | 13 | Complete | 2 | 2 | 1 | 0 | 0 | 0 | 0.002 | 0 | 0 | 0 | 0 | 0 | 0.002 | 2023-08-25 00:22 | PlateAgilent 10_Vial13 | 1.02337 | 89.06505 | 4.211718 | 0.08675104 | 11.47952 | 2.869879 | 1434.94 | 0.01784558 | 0.007099012 | 0.04864017 | 0.01216004 | 0.03961381 | 6.665775
1413 | Xylose | PCN | 350759 | 14 | Complete | 2 | 2 | 1 | 0 | 0 | 0 | 0.00202 | 0 | 0 | 0 | 0 | 0 | 0.00202 | 2023-08-25 00:34 | PlateAgilent 10_Vial14 | 1.03177 | 88.9801 | 4.452444 | 0.09996196 | 12.13564 | 3.033911 | 1501.936 | 0.01724769 | 0.006852868 | 0.04701055 | 0.01175264 | 0.02652262 | 6.523683
1413 | Xylose | PCN | 350760 | 15 | Complete | 2 | 2 | 1 | 0 | 0 | 0 | 0.00198 | 0 | 0 | 0 | 0 | 0 | 0.00198 | 2023-08-25 00:46 | PlateAgilent 10_Vial15 | 1.02337 | 89.69887 | 4.089041 | 0.08531881 | 11.14515 | 2.786287 | 1407.215 | 0.01718437 | 0.006737974 | 0.04683795 | 0.01170949 | 0.03232431 | 6.162578
1413 | Xylose | Pt/WO3 | 350761 | 16 | Complete | 2 | 2 | 1 | 0 | 0 | 0 | 0 | 0.002 | 0 | 0 | 0 | 0 | 0.002 | 2023-08-24 19:26 | PlateAgilent 12_Vial1 | 0.836627 | 99.08773 | 0.02816609 | 0.0004447407 | 0.07676987 | 0.01919247 | 9.596234 | 0.7260774 | 0.01409974 | 1.979007 | 0.4947516 | 0.05652662 | 0.1014983
1413 | Xylose | Pt/WO3 | 350762 | 17 | Complete | 2 | 2 | 1 | 0 | 0 | 0 | 0 | 0.00199 | 0 | 0 | 0 | 0 | 0.00199 | 2023-08-24 19:37 | PlateAgilent 12_Vial2 | 0.842177 | 99.53138 | 0.02371909 | 0.001424157 | 0.06464909 | 0.01616227 | 8.121745 | 0.3319541 | 0.009783047 | 0.9047786 | 0.2261946 | 0.0376909 | 0.07525698
1413 | Xylose | Pt/WO3 | 350763 | 18 | Complete | 2 | 2 | 1 | 0 | 0 | 0 | 0 | 0.00186 | 0 | 0 | 0 | 0 | 0.00186 | 2023-08-24 19:47 | PlateAgilent 12_Vial3 | 0.839402 | 99.3688 | 0.02238325 | 0.0005737827 | 0.06100811 | 0.01525203 | 8.200014 | 0.5019541 | 0.01434462 | 1.368133 | 0.3420333 | 0.04468304 | 0.0621764
1413 | Xylose | Pt/BiVO3 | 350764 | 19 | Complete | 2 | 2 | 1 | 0 | 0 | 0 | 0 | 0 | 0.00191 | 0 | 0 | 0 | 0.00191 | 2023-08-24 19:58 | PlateAgilent 12_Vial4 | 0.822602 | 98.76492 | 0.02128495 | 0.0005406843 | 0.05801456 | 0.01450364 | 7.593529 | 0.7537195 | 0.01301725 | 2.054348 | 0.513587 | 0.07650743 | 0.3835694
1413 | Xylose | Pt/BiVO3 | 350765 | 20 | Complete | 2 | 2 | 1 | 0 | 0 | 0 | 0 | 0 | 0.03406 | 0 | 0 | 0 | 0.03406 | 2023-08-24 20:08 | PlateAgilent 12_Vial5 | 0.831002 | 99.24571 | 0.02016874 | 0.000409032 | 0.0549722 | 0.01374305 | 0.4034953 | 0.6540525 | 0.01202086 | 1.782695 | 0.4456737 | 0.04991542 | 0.03015398
1413 | Xylose | Pt/MoS2/TiO2 | 350767 | 22 | Complete | 2 | 2 | 1 | 0 | 0 | 0 | 0 | 0 | 0 | 0.0021 | 0 | 0 | 0.0021 | 2023-08-24 20:29 | PlateAgilent 12_Vial7 | 0.839402 | 98.68526 | 0.02028493 | 0.0005990408 | 0.05528888 | 0.01382222 | 6.582009 | 0.05854471 | 0.003350708 | 0.1595703 | 0.03989257 | 0.06171215 | 1.174195
1413 | Xylose | Pt/MoS2/TiO2 | 350768 | 23 | Complete | 2 | 2 | 1 | 0 | 0 | 0 | 0 | 0 | 0 | 0.00204 | 0 | 0 | 0.00204 | 2023-08-24 20:41 | PlateAgilent 12_Vial8 | 0.831002 | 99.24506 | 0.02975738 | 0.0006586785 | 0.08110712 | 0.02027678 | 9.939598 | 0.02638045 | 0.01028674 | 0.07190292 | 0.01797573 | 0.04047505 | 0.6583266
1413 | Xylose | Pt/MoS2/TiO2 | 350769 | 24 | Complete | 2 | 2 | 1 | 0 | 0 | 0 | 0 | 0 | 0 | 0.00194 | 0 | 0 | 0.00194 | 2023-08-24 20:52 | PlateAgilent 12_Vial9 | 0.836627 | 99.18156 | 0.01899193 | 0.0004746384 | 0.05176467 | 0.01294117 | 6.670705 | 0.06071039 | 0.005204423 | 0.1654731 | 0.04136827 | 0.04807053 | 0.6906708
1413 | Xylose | Pt/MoS2/g-C3N4 | 350770 | 25 | Complete | 2 | 2 | 1 | 0 | 0 | 0 | 0 | 0 | 0 | 0 | 0.00203 | 0 | 0.00203 | 2023-08-24 21:03 | PlateAgilent 12_Vial10 | 0.828227 | 98.86425 | 0.01935991 | 0.0006281411 | 0.05276763 | 0.01319191 | 6.498476 | 0.8622478 | 0.01869327 | 2.350155 | 0.5875386 | 0.07020129 | 0.1839436
1413 | Xylose | Pt/MoS2/g-C3N4 | 350771 | 26 | Complete | 2 | 2 | 1 | 0 | 0 | 0 | 0 | 0 | 0 | 0 | 0.00195 | 0 | 0.00195 | 2023-08-24 21:13 | PlateAgilent 12_Vial11 | 0.831002 | 97.92375 | 0.01944794 | 0.0004752326 | 0.05300758 | 0.01325189 | 6.795843 | 1.63776 | 0.02753649 | 4.463902 | 1.115976 | 0.1135389 | 0.3055065
1413 | Xylose | Pt/MoS2/g-C3N4 | 350772 | 27 | Complete | 2 | 2 | 1 | 0 | 0 | 0 | 0 | 0 | 0 | 0 | 0.00197 | 0 | 0.00197 | 2023-08-24 21:24 | PlateAgilent 12_Vial12 | 0.825377 | 99.31329 | 0.02151446 | 0.001259972 | 0.0586401 | 0.01466003 | 7.441637 | 0.3890196 | 0.009132456 | 1.060317 | 0.2650793 | 0.04799407 | 0.2281771
1414 | Cellobiose | Pt/CoO | 350776 | 1 | Complete | 2 | 2 | 1 | 0 | 0 | 0 | 0 | 0 | 0 | 0 | 0 | 0.00222 | 0.00222 | 2023-08-22 13:05 | PlateAgilent 8_Vial1 | 0.950927 | 98.09418 | 0.02124872 | 0.001158064 | 0.05791581 | 0.01447895 | 6.52205 | 0.5089157 | 0.02173822 | 1.387108 | 0.3467769 | 0.04604468 | 1.32961
1414 | Cellobiose | Pt/CoO | 350777 | 2 | Complete | 2 | 2 | 1 | 0 | 0 | 0 | 0 | 0 | 0 | 0 | 0 | 0.00194 | 0.00194 | 2023-08-22 13:16 | PlateAgilent 8_Vial2 | 0.925802 | 98.65169 | 0.02122611 | 0.001534205 | 0.05785417 | 0.01446354 | 7.455434 | 0.1629969 | 0.01532751 | 0.4442666 | 0.1110666 | 0.02838339 | 1.135699
1414 | Cellobiose | Pt/CoO | 350778 | 3 | Complete | 2 | 2 | 1 | 0 | 0 | 0 | 0 | 0 | 0 | 0 | 0 | 0.00192 | 0.00192 | 2023-08-22 13:27 | PlateAgilent 8_Vial3 | 0.928577 | 98.51042 | 0.0205843 | 0.0010124 | 0.05610486 | 0.01402621 | 7.30532 | 0.3008455 | 0.01604912 | 0.8199887 | 0.2049972 | 0.03517402 | 1.132978
1414 | Cellobiose | Pt/TiO2 | 350779 | 4 | Complete | 2 | 2 | 1 | 0.00197 | 0 | 0 | 0 | 0 | 0 | 0 | 0 | 0 | 0.00197 | 2023-08-22 13:38 | PlateAgilent 8_Vial4 | 1.28557 | 75.23681 | 9.133043 | 0.3631529 | 24.89315 | 6.223287 | 3159.029 | 0.03513708 | 0.009115718 | 0.09577012 | 0.02394253 | 0.03645364 | 15.55856
1414 | Cellobiose | Pt/TiO2 | 350780 | 5 | Complete | 2 | 2 | 1 | 0.00201 | 0 | 0 | 0 | 0 | 0 | 0 | 0 | 0 | 0.00201 | 2023-08-22 13:50 | PlateAgilent 8_Vial5 | 1.227 | 78.64974 | 8.227236 | 0.2170084 | 22.42427 | 5.606067 | 2789.088 | 0.0286383 | 0.009474736 | 0.07805694 | 0.01951424 | 0.02250759 | 13.07187
1414 | Cellobiose | Pt/TiO2 | 350781 | 6 | Complete | 2 | 2 | 1 | 0.00204 | 0 | 0 | 0 | 0 | 0 | 0 | 0 | 0 | 0.00204 | 2023-08-22 14:02 | PlateAgilent 8_Vial6 | 1.29667 | 75.18443 | 9.263802 | 0.2629111 | 25.24955 | 6.312387 | 3094.307 | 0.02684949 | 0.01058823 | 0.07318134 | 0.01829533 | 0.02723395 | 15.49769
1414 | Cellobiose | Pt/CdS | 350782 | 7 | Complete | 2 | 2 | 1 | 0 | 0.00179 | 0 | 0 | 0 | 0 | 0 | 0 | 0 | 0.00179 | 2023-08-22 14:14 | PlateAgilent 8_Vial7 | 0.906302 | 99.77002 | 0.06284107 | 0.002659437 | 0.1712805 | 0.04282012 | 23.92186 | 0.02720425 | 0.01771676 | 0.07414829 | 0.01853707 | 0.04698642 | 0.09294621
1414 | Cellobiose | Pt/CdS | 350783 | 8 | Complete | 2 | 2 | 1 | 0 | 0.00196 | 0 | 0 | 0 | 0 | 0 | 0 | 0 | 0.00196 | 2023-08-22 14:26 | PlateAgilent 8_Vial8 | 0.906302 | 99.77893 | 0.1040944 | 0.001916361 | 0.2837211 | 0.07093028 | 36.18892 | 0.02686876 | 0.01699585 | 0.07323387 | 0.01830847 | 0.02877409 | 0.06132868
1414 | Cellobiose | Pt/CdS | 350784 | 9 | Complete | 2 | 2 | 1 | 0 | 0.00185 | 0 | 0 | 0 | 0 | 0 | 0 | 0 | 0.00185 | 2023-08-22 14:38 | PlateAgilent 8_Vial9 | 0.911852 | 99.78413 | 0.07677742 | 0.002364922 | 0.2092656 | 0.0523164 | 28.27914 | 0.02644285 | 0.01710975 | 0.07207301 | 0.01801825 | 0.03594181 | 0.07671077
1414 | Cellobiose | Pt/ZnO | 350785 | 10 | Complete | 2 | 2 | 1 | 0 | 0 | 0.00185 | 0 | 0 | 0 | 0 | 0 | 0 | 0.00185 | 2023-08-22 14:49 | PlateAgilent 8_Vial10 | 0.909077 | 99.67609 | 0.02862274 | 0.001647921 | 0.07801452 | 0.01950363 | 10.5425 | 0.07789761 | 0.01235191 | 0.2123188 | 0.0530797 | 0.04189558 | 0.1754917
1414 | Cellobiose | Pt/ZnO | 350786 | 11 | Complete | 2 | 2 | 1 | 0 | 0 | 0.00191 | 0 | 0 | 0 | 0 | 0 | 0 | 0.00191 | 2023-08-22 15:00 | PlateAgilent 8_Vial11 | 0.914702 | 99.71418 | 0.02211749 | 0.001392666 | 0.06028374 | 0.01507093 | 7.890542 | 0.1328322 | 0.0112815 | 0.3620493 | 0.09051234 | 0.02745125 | 0.1034198
1414 | Cellobiose | Pt/ZnO | 350787 | 12 | Complete | 2 | 2 | 1 | 0 | 0 | 0.00203 | 0 | 0 | 0 | 0 | 0 | 0 | 0.00203 | 2023-08-22 15:41 | PlateAgilent 8_Vial12 | 0.906302 | 99.55566 | 0.02562229 | 0.001716706 | 0.06983647 | 0.01745912 | 8.600551 | 0.2506536 | 0.01500337 | 0.683185 | 0.1707963 | 0.03362648 | 0.1344356
1414 | Cellobiose | PCN | 350789 | 14 | Complete | 2 | 2 | 1 | 0 | 0 | 0 | 0.00203 | 0 | 0 | 0 | 0 | 0 | 0.00203 | 2023-08-24 15:23 | PlateAgilent 8_Vial14 | 0.970427 | 93.35452 | 2.538927 | 0.05337925 | 6.920136 | 1.730034 | 852.2335 | 0.05747895 | 0.004938656 | 0.1566654 | 0.03916636 | 0.02715943 | 4.021911
1414 | Cellobiose | PCN | 350790 | 15 | Complete | 2 | 2 | 1 | 0 | 0 | 0 | 0.00196 | 0 | 0 | 0 | 0 | 0 | 0.00196 | 2023-08-24 15:34 | PlateAgilent 8_Vial15 | 0.959327 | 94.16395 | 2.05502 | 0.04883945 | 5.601191 | 1.400298 | 714.4377 | 0.0415771 | 0.008393595 | 0.1133231 | 0.02833078 | 0.03253487 | 3.706913
1414 | Cellobiose | Pt/WO3 | 350791 | 16 | Complete | 2 | 2 | 1 | 0 | 0 | 0 | 0 | 0.00271 | 0 | 0 | 0 | 0 | 0.00271 | 2023-08-21 18:30 | PlateAgilent 9_Vial1 | 0.903527 | 99.30826 | 0.02553592 | 0.001487613 | 0.06960106 | 0.01740026 | 6.420762 | 0.510424 | 0.01799038 | 1.391219 | 0.3478047 | 0.0448793 | 0.1108964
1414 | Cellobiose | Pt/WO3 | 350792 | 17 | Complete | 2 | 2 | 1 | 0 | 0 | 0 | 0 | 0.00186 | 0 | 0 | 0 | 0 | 0.00186 | 2023-08-21 18:42 | PlateAgilent 9_Vial2 | 0.906302 | 99.67366 | 0.02310138 | 0.001794062 | 0.06296545 | 0.01574136 | 8.463098 | 0.212845 | 0.01723053 | 0.5801332 | 0.1450333 | 0.02816229 | 0.0622329
1414 | Cellobiose | Pt/WO3 | 350793 | 18 | Complete | 2 | 2 | 1 | 0 | 0 | 0 | 0 | 0.00187 | 0 | 0 | 0 | 0 | 0.00187 | 2023-08-21 18:53 | PlateAgilent 9_Vial3 | 0.909077 | 99.54247 | 0.02145438 | 0.0021207 | 0.05847635 | 0.01461909 | 7.817694 | 0.3298626 | 0.01840053 | 0.8990781 | 0.2247695 | 0.03503737 | 0.07117776
1414 | Cellobiose | Pt/BiVO3 | 350794 | 19 | Complete | 2 | 2 | 1 | 0 | 0 | 0 | 0 | 0 | 0.00204 | 0 | 0 | 0 | 0.00204 | 2023-08-21 19:04 | PlateAgilent 9_Vial4 | 0.909077 | 99.25095 | 0.02231901 | 0.001497342 | 0.06083301 | 0.01520825 | 7.455026 | 0.2808227 | 0.01799903 | 0.7654143 | 0.1913536 | 0.04348163 | 0.4024304
1414 | Cellobiose | Pt/BiVO3 | 350795 | 20 | Complete | 2 | 2 | 1 | 0 | 0 | 0 | 0 | 0 | 0.00198 | 0 | 0 | 0 | 0.00198 | 2023-08-21 19:15 | PlateAgilent 9_Vial5 | 0.909077 | 99.64719 | 0.02045521 | 0.001652651 | 0.055753 | 0.01393825 | 7.03952 | 0.08908647 | 0.01492368 | 0.2428153 | 0.06070383 | 0.02800546 | 0.2152674
1414 | Cellobiose | Pt/BiVO3 | 350796 | 21 | Complete | 2 | 2 | 1 | 0 | 0 | 0 | 0 | 0 | 0.00208 | 0 | 0 | 0 | 0.00208 | 2023-08-21 19:26 | PlateAgilent 9_Vial6 | 0.900752 | 99.42849 | 0.02033231 | 0.002096368 | 0.05541802 | 0.0138545 | 6.66082 | 0.1142124 | 0.01625434 | 0.311299 | 0.07782474 | 0.03411134 | 0.4028532
1414 | Cellobiose | Pt/MoS2/TiO2 | 350797 | 22 | Complete | 2 | 2 | 1 | 0 | 0 | 0 | 0 | 0 | 0 | 0.00198 | 0 | 0 | 0.00198 | 2023-08-21 19:38 | PlateAgilent 9_Vial7 | 0.917477 | 98.52871 | 0.04239356 | 0.002423675 | 0.1155485 | 0.02888712 | 14.58946 | 0.04712669 | 0.02073774 | 0.1284492 | 0.03211229 | 0.04686316 | 1.334909
1414 | Cellobiose | Pt/MoS2/TiO2 | 350798 | 23 | Complete | 2 | 2 | 1 | 0 | 0 | 0 | 0 | 0 | 0 | 0.002 | 0 | 0 | 0.002 | 2023-08-21 19:50 | PlateAgilent 9_Vial8 | 0.917477 | 99.11865 | 0.1117243 | 0.001319794 | 0.3045173 | 0.07612933 | 38.06467 | 0.03934453 | 0.02097743 | 0.107238 | 0.0268095 | 0.02920356 | 0.7010777
1414 | Cellobiose | Pt/MoS2/TiO2 | 350799 | 24 | Complete | 2 | 2 | 1 | 0 | 0 | 0 | 0 | 0 | 0 | 0.00192 | 0 | 0 | 0.00192 | 2023-08-21 20:02 | PlateAgilent 9_Vial9 | 0.914702 | 99.06814 | 0.04909641 | 0.001861102 | 0.1338179 | 0.03345447 | 17.4242 | 0.05126686 | 0.01821732 | 0.1397337 | 0.03493341 | 0.03624264 | 0.7952576
1414 | Cellobiose | Pt/MoS2/g-C3N4 | 350800 | 25 | Complete | 2 | 2 | 1 | 0 | 0 | 0 | 0 | 0 | 0 | 0 | 0.002 | 0 | 0.002 | 2023-08-21 20:13 | PlateAgilent 9_Vial10 | 0.911852 | 99.24448 | 0.02542081 | 0.001232702 | 0.0692873 | 0.01732183 | 8.660913 | 0.37556 | 0.01829486 | 1.023631 | 0.2559078 | 0.04702075 | 0.3075144
1414 | Cellobiose | Pt/MoS2/g-C3N4 | 350801 | 26 | Complete | 2 | 2 | 1 | 0 | 0 | 0 | 0 | 0 | 0 | 0 | 0.00197 | 0 | 0.00197 | 2023-08-21 20:24 | PlateAgilent 9_Vial11 | 0.911852 | 99.56845 | 0.02710007 | 0.00162095 | 0.07386431 | 0.01846608 | 9.373644 | 0.06410842 | 0.0147664 | 0.1747348 | 0.0436837 | 0.03022724 | 0.3101132
1414 | Cellobiose | Pt/MoS2/g-C3N4 | 350802 | 27 | Complete | 2 | 2 | 1 | 0 | 0 | 0 | 0 | 0 | 0 | 0 | 0.0019 | 0 | 0.0019 | 2023-08-21 20:35 | PlateAgilent 9_Vial12 | 0.909077 | 99.34389 | 0.03195395 | 0.001461059 | 0.08709412 | 0.02177353 | 11.45975 | 0.09949718 | 0.01449991 | 0.2711909 | 0.06779772 | 0.03762078 | 0.4870417
1415 | Serine | Pt/CoO | 350806 | 1 | Complete | 2 | 2 | 1 | 0 | 0 | 0 | 0 | 0 | 0 | 0 | 0 | 0.00222 | 0.00222 | 2023-08-25 00:57 | PlateAgilent 13_Vial1 | 0.850577 | 98.12944 | 0.02329449 | 0.000407352 | 0.06349178 | 0.01587295 | 7.149975 | 0.6229011 | 0.01364167 | 1.697788 | 0.424447 | 0.04957676 | 1.174787
1415 | Serine | Pt/CoO | 350807 | 2 | Complete | 2 | 2 | 1 | 0 | 0 | 0 | 0 | 0 | 0 | 0 | 0 | 0.00193 | 0.00193 | 2023-08-25 01:08 | PlateAgilent 13_Vial2 | 0.836627 | 98.60988 | 0.01954161 | 0.0009101755 | 0.05326289 | 0.01331572 | 6.899338 | 0.2914835 | 0.00611492 | 0.7944715 | 0.1986179 | 0.03307654 | 1.046014
1415 | Serine | Pt/CoO | 350808 | 3 | Complete | 2 | 2 | 1 | 0 | 0 | 0 | 0 | 0 | 0 | 0 | 0 | 0.00214 | 0.00214 | 2023-08-25 01:19 | PlateAgilent 13_Vial3 | 0.839402 | 98.38732 | 0.0168328 | 0.0005347774 | 0.04587972 | 0.01146993 | 5.35978 | 0.4405821 | 0.01082073 | 1.200857 | 0.3002142 | 0.04017146 | 1.115099
1415 | Serine | Pt/TiO2 | 350809 | 4 | Complete | 2 | 2 | 1 | 0.00218 | 0 | 0 | 0 | 0 | 0 | 0 | 0 | 0 | 0.00218 | 2023-08-25 01:31 | PlateAgilent 13_Vial4 | 0.850577 | 96.33115 | 1.34235 | 0.01109182 | 3.658727 | 0.9146819 | 419.5788 | 0.01697308 | 0.00813838 | 0.04626206 | 0.01156551 | 0.04825515 | 2.261269
1415 | Serine | Pt/TiO2 | 350810 | 5 | Complete | 2 | 2 | 1 | 0.00203 | 0 | 0 | 0 | 0 | 0 | 0 | 0 | 0 | 0.00203 | 2023-08-25 01:42 | PlateAgilent 13_Vial5 | 0.870077 | 95.36991 | 2.265284 | 0.03886593 | 6.17429 | 1.543572 | 760.3805 | 0.01554633 | 0.008164092 | 0.04237329 | 0.01059332 | 0.03318289 | 2.316073
1415 | Serine | Pt/TiO2 | 350811 | 6 | Complete | 2 | 2 | 1 | 0.0019 | 0 | 0 | 0 | 0 | 0 | 0 | 0 | 0 | 0.0019 | 2023-08-25 01:54 | PlateAgilent 13_Vial6 | 0.878402 | 94.29611 | 2.506517 | 0.04559914 | 6.831798 | 1.70795 | 898.9208 | 0.01512401 | 0.007724005 | 0.04122221 | 0.01030555 | 0.03885101 | 3.1434
1415 | Serine | Pt/CdS | 350812 | 7 | Complete | 2 | 2 | 1 | 0 | 0.00216 | 0 | 0 | 0 | 0 | 0 | 0 | 0 | 0.00216 | 2023-08-25 02:05 | PlateAgilent 13_Vial7 | 0.822602 | 99.71475 | 0.02463168 | 0.0004761556 | 0.06713646 | 0.01678411 | 7.770423 | 0.1617398 | 0.006110857 | 0.4408402 | 0.1102101 | 0.04884924 | 0.05003055
1415 | Serine | Pt/CdS | 350813 | 8 | Complete | 2 | 2 | 1 | 0 | 0.00188 | 0 | 0 | 0 | 0 | 0 | 0 | 0 | 0.00188 | 2023-08-25 02:16 | PlateAgilent 13_Vial8 | 0.817052 | 99.83115 | 0.03247268 | 0.000789121 | 0.08850798 | 0.022127 | 11.76968 | 0.05858756 | 0.004986523 | 0.1596871 | 0.03992176 | 0.03392288 | 0.04386917
1415 | Serine | Pt/CdS | 350814 | 9 | Complete | 2 | 2 | 1 | 0 | 0.00195 | 0 | 0 | 0 | 0 | 0 | 0 | 0 | 0.00195 | 2023-08-25 02:26 | PlateAgilent 13_Vial9 | 0.822602 | 99.79859 | 0.03027103 | 0.0005635869 | 0.08250714 | 0.02062679 | 10.57784 | 0.0872726 | 0.005643755 | 0.2378714 | 0.05946785 | 0.04024679 | 0.04362317
1415 | Serine | Pt/ZnO | 350815 | 10 | Complete | 2 | 2 | 1 | 0 | 0 | 0.00194 | 0 | 0 | 0 | 0 | 0 | 0 | 0.00194 | 2023-08-25 02:37 | PlateAgilent 13_Vial10 | 0.817052 | 99.50655 | 0.02213237 | 0.0006245376 | 0.06032429 | 0.01508107 | 7.773749 | 0.3497776 | 0.006610391 | 0.9533587 | 0.2383397 | 0.05091194 | 0.07062774
1415 | Serine | Pt/ZnO | 350816 | 11 | Complete | 2 | 2 | 1 | 0 | 0 | 0.00263 | 0 | 0 | 0 | 0 | 0 | 0 | 0.00263 | 2023-08-25 02:48 | PlateAgilent 13_Vial11 | 0.819827 | 99.61294 | 0.01578056 | 0.0004295418 | 0.04301171 | 0.01075293 | 4.088565 | 0.2458439 | 0.006338726 | 0.6700756 | 0.1675189 | 0.03581865 | 0.08961941
1415 | Serine | Pt/ZnO | 350817 | 12 | Complete | 2 | 2 | 1 | 0 | 0 | 0.00188 | 0 | 0 | 0 | 0 | 0 | 0 | 0.00188 | 2023-08-25 02:59 | PlateAgilent 13_Vial12 | 0.819827 | 99.46049 | 0.01539042 | 0.0002429027 | 0.04194834 | 0.01048709 | 5.578237 | 0.4098345 | 0.006816612 | 1.117051 | 0.2792626 | 0.04261157 | 0.07167106
1415 | Serine | PCN | 350818 | 13 | Complete | 2 | 2 | 1 | 0 | 0 | 0 | 0.00189 | 0 | 0 | 0 | 0 | 0 | 0.00189 | 2023-08-25 03:10 | PlateAgilent 13_Vial13 | 0.822602 | 99.06566 | 0.0188169 | 0.001014254 | 0.05128759 | 0.0128219 | 6.784073 | 0.2758705 | 0.007778165 | 0.7519164 | 0.1879791 | 0.05030829 | 0.5893471
1415 | Serine | PCN | 350819 | 14 | Complete | 2 | 2 | 1 | 0 | 0 | 0 | 0.00199 | 0 | 0 | 0 | 0 | 0 | 0.00199 | 2023-08-25 03:21 | PlateAgilent 13_Vial14 | 0.828227 | 99.41754 | 0.01585592 | 0.0005784604 | 0.04321712 | 0.01080428 | 5.429287 | 0.02659753 | 0.008929681 | 0.07249461 | 0.01812365 | 0.03458194 | 0.5054219
1415 | Serine | PCN | 350820 | 15 | Complete | 2 | 2 | 1 | 0 | 0 | 0 | 0.00198 | 0 | 0 | 0 | 0 | 0 | 0.00198 | 2023-08-25 03:32 | PlateAgilent 13_Vial15 | 0.822602 | 99.33407 | 0.01562006 | 0.0003033538 | 0.04257425 | 0.01064356 | 5.375536 | 0.1519098 | 0.006163835 | 0.4140473 | 0.1035118 | 0.04186277 | 0.4565394
1415 | Serine | Pt/WO3 | 350821 | 16 | Complete | 2 | 2 | 1 | 0 | 0 | 0 | 0 | 0.00188 | 0 | 0 | 0 | 0 | 0.00188 | 2023-08-25 03:44 | PlateAgilent 14_Vial1 | 0.828227 | 99.50372 | 0.01520221 | 0.0006211473 | 0.04143537 | 0.01035884 | 5.510022 | 0.3479713 | 0.008664787 | 0.9484354 | 0.2371088 | 0.04176091 | 0.09134222
1415 | Serine | Pt/WO3 | 350822 | 17 | Complete | 2 | 2 | 1 | 0 | 0 | 0 | 0 | 0.0019 | 0 | 0 | 0 | 0 | 0.0019 | 2023-08-25 03:55 | PlateAgilent 14_Vial2 | 0.817052 | 99.72435 | 0.01545268 | 0.0004532696 | 0.04211803 | 0.01052951 | 5.541846 | 0.1628227 | 0.005751134 | 0.4437917 | 0.1109479 | 0.03120155 | 0.06617105
1415 | Serine | Pt/WO3 | 350823 | 18 | Complete | 2 | 2 | 1 | 0 | 0 | 0 | 0 | 0.00233 | 0 | 0 | 0 | 0 | 0.00233 | 2023-08-25 04:06 | PlateAgilent 14_Vial3 | 0.819827 | 99.65124 | 0.01437938 | 0.0007636946 | 0.03919262 | 0.009798156 | 4.205217 | 0.2160523 | 0.005105489 | 0.5888751 | 0.1472188 | 0.03576811 | 0.08256373
1415 | Serine | Pt/BiVO3 | 350824 | 19 | Complete | 2 | 2 | 1 | 0 | 0 | 0 | 0 | 0 | 0.00194 | 0 | 0 | 0 | 0.00194 | 2023-08-25 04:17 | PlateAgilent 14_Vial4 | 0.825377 | 99.40312 | 0.01459729 | 0.001021703 | 0.03978657 | 0.009946642 | 5.127135 | 0.1611871 | 0.007367556 | 0.4393337 | 0.1098334 | 0.04603395 | 0.3750594
1415 | Serine | Pt/BiVO3 | 350825 | 20 | Complete | 2 | 2 | 1 | 0 | 0 | 0 | 0 | 0 | 0.00189 | 0 | 0 | 0 | 0.00189 | 2023-08-25 04:29 | PlateAgilent 14_Vial5 | 0.817052 | 99.65779 | 0.01623942 | 0.0005324311 | 0.04426239 | 0.0110656 | 5.854814 | 0.04906997 | 0.01110623 | 0.1337458 | 0.03343645 | 0.031926 | 0.2449703
1415 | Serine | Pt/BiVO3 | 350826 | 21 | Complete | 2 | 2 | 1 | 0 | 0 | 0 | 0 | 0 | 0.00238 | 0 | 0 | 0 | 0.00238 | 2023-08-25 04:40 | PlateAgilent 14_Vial6 | 0.817052 | 99.55707 | 0.01510572 | 0.001029761 | 0.04117236 | 0.01029309 | 4.324828 | 0.05273371 | 0.004981655 | 0.1437317 | 0.03593293 | 0.039061 | 0.3360265
1415 | Serine | Pt/MoS2/TiO2 | 350827 | 22 | Complete | 2 | 2 | 1 | 0 | 0 | 0 | 0 | 0 | 0 | 0.002 | 0 | 0 | 0.002 | 2023-08-25 04:51 | PlateAgilent 14_Vial7 | 0.822602 | 99.01613 | 0.02734004 | 0.0008136907 | 0.07451838 | 0.01862959 | 9.314797 | 0.01571477 | 0.01016716 | 0.0428324 | 0.0107081 | 0.04712065 | 0.8936968
1415 | Serine | Pt/MoS2/TiO2 | 350828 | 23 | Complete | 2 | 2 | 1 | 0 | 0 | 0 | 0 | 0 | 0 | 0.00206 | 0 | 0 | 0.00206 | 2023-08-25 05:03 | PlateAgilent 14_Vial8 | 0.817052 | 99.27192 | 0.09382451 | 0.0009278689 | 0.2557294 | 0.06393235 | 31.03512 | 0.01465764 | 0.009510208 | 0.03995106 | 0.009987766 | 0.03334537 | 0.5862541
1415 | Serine | Pt/MoS2/TiO2 | 350829 | 24 | Complete | 2 | 2 | 1 | 0 | 0 | 0 | 0 | 0 | 0 | 0.00194 | 0 | 0 | 0.00194 | 2023-08-25 05:15 | PlateAgilent 14_Vial9 | 0.817052 | 99.13548 | 0.06906999 | 0.0003418204 | 0.1882581 | 0.04706453 | 24.26007 | 0.01681354 | 0.01081031 | 0.04582723 | 0.01145681 | 0.03900079 | 0.7396316
1415 | Serine | Pt/MoS2/g-C3N4 | 350830 | 25 | Complete | 2 | 2 | 1 | 0 | 0 | 0 | 0 | 0 | 0 | 0 | 0.002 | 0 | 0.002 | 2023-08-25 05:26 | PlateAgilent 14_Vial10 | 0.811427 | 99.35597 | 0.02476 | 0.0005593866 | 0.0674862 | 0.01687155 | 8.435774 | 0.3423788 | 0.009068959 | 0.9331923 | 0.2332981 | 0.04480838 | 0.2320807
1415 | Serine | Pt/MoS2/g-C3N4 | 350831 | 26 | Complete | 2 | 2 | 1 | 0 | 0 | 0 | 0 | 0 | 0 | 0 | 0.00195 | 0 | 0.00195 | 2023-08-25 05:37 | PlateAgilent 14_Vial11 | 0.811427 | 99.62747 | 0.02571477 | 0.0006461222 | 0.07008853 | 0.01752213 | 8.985708 | 0.1279304 | 0.005304422 | 0.3486889 | 0.08717223 | 0.03242161 | 0.1864617
1415 | Serine | Pt/MoS2/g-C3N4 | 350832 | 27 | Complete | 2 | 2 | 1 | 0 | 0 | 0 | 0 | 0 | 0 | 0 | 0.00212 | 0 | 0.00212 | 2023-08-25 05:48 | PlateAgilent 14_Vial12 | 0.808727 | 99.48374 | 0.04467411 | 0.000311202 | 0.1217644 | 0.03044109 | 14.35901 | 0.1046675 | 0.005550157 | 0.2852833 | 0.07132082 | 0.03940275 | 0.327518
1415 | Serine | PCN | 350833 | 28 | Complete | 2 | 2 | 1 | 0 | 0 | 0 | 0.00195 | 0 | 0 | 0 | 0 | 0 | 0.00195 | 2023-08-25 05:58 | PlateAgilent 14_Vial13 | 0.819827 | 99.19735 | 0.03042122 | 0.0008799935 | 0.08291649 | 0.02072912 | 10.63032 | 0.3054467 | 0.007050915 | 0.8325298 | 0.2081324 | 0.04700242 | 0.4197824
1415 | Serine | PCN | 350834 | 29 | Complete | 2 | 2 | 1 | 0 | 0 | 0 | 0.002 | 0 | 0 | 0 | 0 | 0 | 0.002 | 2023-08-25 06:10 | PlateAgilent 14_Vial14 | 0.817052 | 99.32283 | 0.1280464 | 0.002114397 | 0.3490051 | 0.08725127 | 43.62563 | 0.020487 | 0.01026804 | 0.05583964 | 0.01395991 | 0.03184951 | 0.4967822
1415 | Serine | PCN | 350835 | 30 | Complete | 2 | 2 | 1 | 0 | 0 | 0 | 0.00198 | 0 | 0 | 0 | 0 | 0 | 0.00198 | 2023-08-25 06:21 | PlateAgilent 14_Vial15 | 0.814277 | 99.37405 | 0.02491366 | 0.000552783 | 0.06790501 | 0.01697625 | 8.573865 | 0.1148153 | 0.005243283 | 0.3129422 | 0.07823555 | 0.03902534 | 0.4471956
1416 | Mannose | Pt/CoO | 350836 | 1 | Complete | 2 | 2 | 1 | 0 | 0 | 0 | 0 | 0 | 0 | 0 | 0 | 0.00194 | 0.00194 | 2023-08-25 06:33 | PlateAgilent 16_Vial1 | 0.819827 | 98.93101 | 0.01477266 | 0.0004716555 | 0.04026456 | 0.01006614 | 5.188732 | 0.5682411 | 0.009899668 | 1.548806 | 0.3872014 | 0.04535811 | 0.440618
1416 | Mannose | Pt/CoO | 350837 | 2 | Complete | 2 | 2 | 1 | 0 | 0 | 0 | 0 | 0 | 0 | 0 | 0 | 0.00189 | 0.00189 | 2023-08-25 06:44 | PlateAgilent 16_Vial2 | 0.825377 | 99.22208 | 0.01462328 | 0.0005220854 | 0.03985742 | 0.009964354 | 5.272145 | 0.2829578 | 0.007691972 | 0.7712336 | 0.1928084 | 0.0327881 | 0.4475534
1416 | Mannose | Pt/CoO | 350838 | 3 | Complete | 2 | 2 | 1 | 0 | 0 | 0 | 0 | 0 | 0 | 0 | 0 | 0.00195 | 0.00195 | 2023-08-25 06:55 | PlateAgilent 16_Vial3 | 0.825377 | 99.10358 | 0.01465135 | 0.0005792597 | 0.03993392 | 0.009983479 | 5.119733 | 0.4003876 | 0.01001565 | 1.091302 | 0.2728255 | 0.03810103 | 0.4432807
1416 | Mannose | Pt/TiO2 | 350839 | 4 | Complete | 2 | 2 | 1 | 0.00192 | 0 | 0 | 0 | 0 | 0 | 0 | 0 | 0 | 0.00192 | 2023-08-25 07:07 | PlateAgilent 16_Vial4 | 0.844952 | 96.98976 | 1.012232 | 0.02838465 | 2.758955 | 0.6897387 | 359.2389 | 0.042995 | 0.009391005 | 0.1171878 | 0.02929694 | 0.0546282 | 1.900387
1416 | Mannose | Pt/TiO2 | 350840 | 5 | Complete | 2 | 2 | 1 | 0.00194 | 0 | 0 | 0 | 0 | 0 | 0 | 0 | 0 | 0.00194 | 2023-08-25 07:19 | PlateAgilent 16_Vial5 | 0.844952 | 96.73882 | 1.552118 | 0.0234987 | 4.230475 | 1.057619 | 545.1643 | 0.01841639 | 0.009056708 | 0.05019597 | 0.01254899 | 0.03356057 | 1.657082
1416 | Mannose | Pt/TiO2 | 350841 | 6 | Complete | 2 | 2 | 1 | 0.00197 | 0 | 0 | 0 | 0 | 0 | 0 | 0 | 0 | 0.00197 | 2023-08-25 07:30 | PlateAgilent 16_Vial6 | 0.867227 | 94.4391 | 2.448641 | 0.05489118 | 6.674051 | 1.668513 | 846.9608 | 0.01797589 | 0.008680555 | 0.04899533 | 0.01224883 | 0.04101153 | 3.053272
1416 | Mannose | Pt/CdS | 350842 | 7 | Complete | 2 | 2 | 1 | 0 | 0.00221 | 0 | 0 | 0 | 0 | 0 | 0 | 0 | 0.00221 | 2023-08-25 07:41 | PlateAgilent 16_Vial7 | 0.817052 | 99.60602 | 0.01930635 | 0.0005694035 | 0.05262164 | 0.01315541 | 5.952674 | 0.2305497 | 0.007271667 | 0.6283893 | 0.1570973 | 0.05195836 | 0.09216623
1416 | Mannose | Pt/CdS | 350843 | 8 | Complete | 2 | 2 | 1 | 0 | 0.00191 | 0 | 0 | 0 | 0 | 0 | 0 | 0 | 0.00191 | 2023-08-25 07:52 | PlateAgilent 16_Vial8 | 0.814277 | 99.79255 | 0.02026738 | 0.0004492719 | 0.05524105 | 0.01381026 | 7.230504 | 0.06351145 | 0.004993831 | 0.1731077 | 0.04327692 | 0.03538648 | 0.08828176
1416 | Mannose | Pt/CdS | 350844 | 9 | Complete | 2 | 2 | 1 | 0 | 0.00183 | 0 | 0 | 0 | 0 | 0 | 0 | 0 | 0.00183 | 2023-08-25 08:03 | PlateAgilent 16_Vial9 | 0.814277 | 99.68901 | 0.01926855 | 0.0003225968 | 0.05251862 | 0.01312965 | 7.174675 | 0.165885 | 0.0066387 | 0.4521385 | 0.1130346 | 0.04275873 | 0.08307988
1416 | Mannose | Pt/ZnO | 350845 | 10 | Complete | 2 | 2 | 1 | 0 | 0 | 0.00184 | 0 | 0 | 0 | 0 | 0 | 0 | 0.00184 | 2023-08-25 08:13 | PlateAgilent 16_Vial10 | 0.822602 | 99.2515 | 0.01507512 | 0.0004390138 | 0.04108895 | 0.01027224 | 5.582737 | 0.6095473 | 0.00796208 | 1.661391 | 0.4153476 | 0.05259606 | 0.0712781
1416 | Mannose | Pt/ZnO | 350846 | 11 | Complete | 2 | 2 | 1 | 0 | 0 | 0.00184 | 0 | 0 | 0 | 0 | 0 | 0 | 0.00184 | 2023-08-25 08:24 | PlateAgilent 16_Vial11 | 0.808727 | 99.55294 | 0.01488298 | 0.0001699049 | 0.04056527 | 0.01014132 | 5.511585 | 0.3176805 | 0.007374223 | 0.8658743 | 0.2164686 | 0.03631075 | 0.07818169
1416 | Mannose | Pt/ZnO | 350847 | 12 | Complete | 2 | 2 | 1 | 0 | 0 | 0.00185 | 0 | 0 | 0 | 0 | 0 | 0 | 0.00185 | 2023-08-25 08:34 | PlateAgilent 16_Vial12 | 0.811427 | 99.39828 | 0.01502937 | 0.0003486612 | 0.04096426 | 0.01024107 | 5.535711 | 0.467066 | 0.009260136 | 1.273041 | 0.3182604 | 0.0422161 | 0.07740866
1416 | Mannose | PCN | 350848 | 13 | Complete | 2 | 2 | 1 | 0 | 0 | 0 | 0.00214 | 0 | 0 | 0 | 0 | 0 | 0.00214 | 2023-08-25 08:45 | PlateAgilent 16_Vial13 | 0.811427 | 98.91291 | 0.0525838 | 0.001441927 | 0.1433231 | 0.03583079 | 16.74336 | 0.3377469 | 0.008553925 | 0.9205675 | 0.2301419 | 0.05183981 | 0.6449187
1416 | Mannose | PCN | 350849 | 14 | Complete | 2 | 2 | 1 | 0 | 0 | 0 | 0.00195 | 0 | 0 | 0 | 0 | 0 | 0.00195 | 2023-08-25 08:56 | PlateAgilent 16_Vial14 | 0.817052 | 99.25137 | 0.1285077 | 0.001994552 | 0.3502624 | 0.08756559 | 44.90543 | 0.08131443 | 0.004787016 | 0.2216317 | 0.05540793 | 0.03451207 | 0.5043007
1416 | Mannose | PCN | 350850 | 15 | Complete | 2 | 2 | 1 | 0 | 0 | 0 | 0.00199 | 0 | 0 | 0 | 0 | 0 | 0.00199 | 2023-08-25 09:07 | PlateAgilent 16_Vial15 | 0.814277 | 99.2376 | 0.05642039 | 0.0006978083 | 0.1537802 | 0.03844505 | 19.31912 | 0.2344619 | 0.006013445 | 0.6390526 | 0.1597631 | 0.04264781 | 0.4288657
1416 | Mannose | Pt/WO3 | 350851 | 16 | Complete | 2 | 2 | 1 | 0 | 0 | 0 | 0 | 0.00185 | 0 | 0 | 0 | 0 | 0.00185 | 2023-08-25 09:19 | PlateAgilent 1_Vial1 | 0.839402 | 99.33852 | 0.01439027 | 0.0004617762 | 0.03922233 | 0.009805583 | 5.300315 | 0.4959382 | 0.01441036 | 1.351736 | 0.337934 | 0.04526771 | 0.1058833
1416 | Mannose | Pt/WO3 | 350852 | 17 | Complete | 2 | 2 | 1 | 0 | 0 | 0 | 0 | 0.00192 | 0 | 0 | 0 | 0 | 0.00192 | 2023-08-25 09:29 | PlateAgilent 1_Vial2 | 0.842177 | 99.66184 | 0.01444854 | 0.0006570593 | 0.03938113 | 0.009845282 | 5.127751 | 0.2068525 | 0.005708447 | 0.5638 | 0.14095 | 0.03192041 | 0.08493922
1416 | Mannose | Pt/WO3 | 350853 | 18 | Complete | 2 | 2 | 1 | 0 | 0 | 0 | 0 | 0.00196 | 0 | 0 | 0 | 0 | 0.00196 | 2023-08-25 09:40 | PlateAgilent 1_Vial3 | 0.842177 | 99.52893 | 0.01380622 | 0.0009520084 | 0.03763043 | 0.009407606 | 4.799799 | 0.3172257 | 0.007514017 | 0.8646348 | 0.2161587 | 0.03839689 | 0.1016398
1416 | Mannose | Pt/BiVO3 | 350854 | 19 | Complete | 2 | 2 | 1 | 0 | 0 | 0 | 0 | 0 | 0.00269 | 0 | 0 | 0 | 0.00269 | 2023-08-25 09:51 | PlateAgilent 1_Vial4 | 0.853277 | 99.22667 | 0.0142172 | 0.0002746755 | 0.0387506 | 0.00968765 | 3.601357 | 0.2658324 | 0.007803129 | 0.7245564 | 0.1811391 | 0.04612024 | 0.4471628
1416 | Mannose | Pt/BiVO3 | 350855 | 20 | Complete | 2 | 2 | 1 | 0 | 0 | 0 | 0 | 0 | 0.00257 | 0 | 0 | 0 | 0.00257 | 2023-08-25 10:02 | PlateAgilent 1_Vial5 | 0.850577 | 99.58967 | 0.01444113 | 0.0004223311 | 0.03936094 | 0.009840235 | 3.828885 | 0.09171005 | 0.004826697 | 0.2499662 | 0.06249155 | 0.03141921 | 0.2727562
1416 | Mannose | Pt/BiVO3 | 350856 | 21 | Complete | 2 | 2 | 1 | 0 | 0 | 0 | 0 | 0 | 0.0016 | 0 | 0 | 0 | 0.0016 | 2023-08-25 10:13 | PlateAgilent 1_Vial6 | 0.844952 | 99.42658 | 0.01437091 | 0.001193599 | 0.03916956 | 0.00979239 | 6.120244 | 0.1823278 | 0.005189755 | 0.4969552 | 0.1242388 | 0.03693761 | 0.3397868
1416 | Mannose | Pt/MoS2/TiO2 | 350857 | 22 | Complete | 2 | 2 | 1 | 0 | 0 | 0 | 0 | 0 | 0 | 0.00199 | 0 | 0 | 0.00199 | 2023-08-25 10:25 | PlateAgilent 1_Vial7 | 0.853277 | 98.79941 | 0.0158522 | 0.0008166731 | 0.04320699 | 0.01080175 | 5.428013 | 0.04205872 | 0.008967511 | 0.1146358 | 0.02865896 | 0.0511118 | 1.091563
1416 | Mannose | Pt/MoS2/TiO2 | 350858 | 23 | Complete | 2 | 2 | 1 | 0 | 0 | 0 | 0 | 0 | 0 | 0.00187 | 0 | 0 | 0.00187 | 2023-08-25 10:36 | PlateAgilent 1_Vial8 | 0.842177 | 99.29598 | 0.06239602 | 0.001245765 | 0.1700675 | 0.04251687 | 22.73629 | 0.01636788 | 0.01070036 | 0.04461253 | 0.01115313 | 0.03204196 | 0.5932104
1416 | Mannose | Pt/MoS2/TiO2 | 350859 | 24 | Complete | 2 | 2 | 1 | 0 | 0 | 0 | 0 | 0 | 0 | 0.00197 | 0 | 0 | 0.00197 | 2023-08-25 10:48 | PlateAgilent 1_Vial9 | 0.847727 | 99.1124 | 0.03312463 | 0.0003637071 | 0.09028494 | 0.02257124 | 11.45748 | 0.02097949 | 0.01044053 | 0.05718199 | 0.0142955 | 0.04008859 | 0.793411
1416 | Mannose | Pt/MoS2/g-C3N4 | 350860 | 25 | Complete | 2 | 2 | 1 | 0 | 0 | 0 | 0 | 0 | 0 | 0 | 0.00187 | 0 | 0.00187 | 2023-08-25 10:59 | PlateAgilent 1_Vial10 | 0.847727 | 99.16694 | 0.02656398 | 0.0005731434 | 0.07240315 | 0.01810079 | 9.679565 | 0.4497534 | 0.01038133 | 1.225854 | 0.3064635 | 0.0498919 | 0.3068463
1416 | Mannose | Pt/MoS2/g-C3N4 | 350861 | 26 | Complete | 2 | 2 | 1 | 0 | 0 | 0 | 0 | 0 | 0 | 0 | 0.0019 | 0 | 0.0019 | 2023-08-25 11:10 | PlateAgilent 1_Vial11 | 0.847727 | 99.54341 | 0.02768324 | 0.0002563309 | 0.07545381 | 0.01886345 | 9.928133 | 0.1451913 | 0.005976287 | 0.3957354 | 0.09893385 | 0.03233046 | 0.2513807
1416 | Mannose | Pt/MoS2/g-C3N4 | 350862 | 27 | Complete | 2 | 2 | 1 | 0 | 0 | 0 | 0 | 0 | 0 | 0 | 0.00183 | 0 | 0.00183 | 2023-08-25 11:21 | PlateAgilent 1_Vial12 | 0.850577 | 99.34949 | 0.03190323 | 0.0003595381 | 0.08695589 | 0.02173897 | 11.87922 | 0.1932365 | 0.006586087 | 0.5266881 | 0.131672 | 0.04011022 | 0.3852646
1416 | Mannose | PCN | 350863 | 28 | Complete | 2 | 2 | 1 | 0 | 0 | 0 | 0.00193 | 0 | 0 | 0 | 0 | 0 | 0.00193 | 2023-08-25 11:31 | PlateAgilent 1_Vial13 | 0.844952 | 98.89621 | 0.1389808 | 0.00284244 | 0.3788079 | 0.09470199 | 49.06839 | 0.3928665 | 0.00795699 | 1.070802 | 0.2677006 | 0.04947104 | 0.5224688
1416 | Mannose | PCN | 350864 | 29 | Complete | 2 | 2 | 1 | 0 | 0 | 0 | 0.00202 | 0 | 0 | 0 | 0 | 0 | 0.00202 | 2023-08-25 11:42 | PlateAgilent 1_Vial14 | 0.850577 | 99.08159 | 0.2395672 | 0.004638876 | 0.6529678 | 0.1632419 | 80.81284 | 0.07782735 | 0.005950708 | 0.2121273 | 0.05303183 | 0.03235627 | 0.5686624
1416 | Mannose | PCN | 350865 | 30 | Complete | 2 | 2 | 1 | 0 | 0 | 0 | 0.0019 | 0 | 0 | 0 | 0 | 0 | 0.0019 | 2023-08-25 11:53 | PlateAgilent 1_Vial15 | 0.844952 | 99.19969 | 0.07624802 | 0.0006785141 | 0.2078227 | 0.05195567 | 27.34509 | 0.1757863 | 0.005961721 | 0.4791255 | 0.1197814 | 0.03951012 | 0.5087615
1419 | Cysteine | Pt/CoO | 350923 | 1 | Complete | 2 | 2 | 1 | 0 | 0 | 0 | 0 | 0 | 0 | 0 | 0 | 0.00198 | 0.00198 | 2023-08-25 12:05 | PlateAgilent 2_Vial1 | 0.844952 | 99.24975 | 0.02189103 | 0.0009618276 | 0.0596665 | 0.01491662 | 7.533649 | 0.6183813 | 0.009504352 | 1.685469 | 0.4213671 | 0.05093649 | 0.05903764
1419 | Cysteine | Pt/CoO | 350924 | 2 | Complete | 2 | 2 | 1 | 0 | 0 | 0 | 0 | 0 | 0 | 0 | 0 | 0.00202 | 0.00202 | 2023-08-25 12:16 | PlateAgilent 2_Vial2 | 0.842177 | 99.63534 | 0.01479925 | 0.0005870815 | 0.04033705 | 0.01008426 | 4.992209 | 0.2639293 | 0.004858781 | 0.7193693 | 0.1798423 | 0.03327377 | 0.0526547
1419 | Cysteine | Pt/CoO | 350925 | 3 | Complete | 2 | 2 | 1 | 0 | 0 | 0 | 0 | 0 | 0 | 0 | 0 | 0.00199 | 0.00199 | 2023-08-25 12:26 | PlateAgilent 2_Vial3 | 0.839402 | 99.48557 | 0.01696941 | 0.0004473867 | 0.04625205 | 0.01156301 | 5.810559 | 0.4028156 | 0.007422606 | 1.09792 | 0.27448 | 0.03980618 | 0.05484195
1419 | Cysteine | Pt/TiO2 | 350926 | 4 | Complete | 2 | 2 | 1 | 0.00196 | 0 | 0 | 0 | 0 | 0 | 0 | 0 | 0 | 0.00196 | 2023-08-25 12:37 | PlateAgilent 2_Vial4 | 0.850577 | 97.72534 | 0.674445 | 0.01505801 | 1.838277 | 0.4595691 | 234.4741 | 0.2165849 | 0.004048629 | 0.5903268 | 0.1475817 | 0.04833239 | 1.335301
1419 | Cysteine | Pt/TiO2 | 350927 | 5 | Complete | 2 | 2 | 1 | 0.00268 | 0 | 0 | 0 | 0 | 0 | 0 | 0 | 0 | 0.00268 | 2023-08-25 12:48 | PlateAgilent 2_Vial5 | 0.847727 | 98.04695 | 0.812872 | 0.0162035 | 2.215575 | 0.5538938 | 206.6768 | 0.06559768 | 0.00394636 | 0.178794 | 0.04469849 | 0.03202895 | 1.042547
1419 | Cysteine | Pt/TiO2 | 350928 | 6 | Complete | 2 | 2 | 1 | 0.00195 | 0 | 0 | 0 | 0 | 0 | 0 | 0 | 0 | 0.00195 | 2023-08-25 12:59 | PlateAgilent 2_Vial6 | 0.850577 | 96.89994 | 1.114453 | 0.02134474 | 3.037568 | 0.7593921 | 389.4318 | 0.08799613 | 0.004338821 | 0.2398435 | 0.05996086 | 0.03758775 | 1.860021
1419 | Cysteine | Pt/CdS | 350929 | 7 | Complete | 2 | 2 | 1 | 0 | 0.00215 | 0 | 0 | 0 | 0 | 0 | 0 | 0 | 0.00215 | 2023-08-25 13:09 | PlateAgilent 2_Vial7 | 0.811427 | 99.05969 | 0.416174 | 0.005578761 | 1.13433 | 0.2835824 | 131.8988 | 0.4279017 | 0.006939068 | 1.166295 | 0.2915737 | 0.04950609 | 0.04673058
1419 | Cysteine | Pt/CdS | 350930 | 8 | Complete | 2 | 2 | 1 | 0 | 0.00188 | 0 | 0 | 0 | 0 | 0 | 0 | 0 | 0.00188 | 2023-08-25 13:20 | PlateAgilent 2_Vial8 | 0.805952 | 99.31468 | 0.4495365 | 0.004578415 | 1.225263 | 0.3063157 | 162.9339 | 0.1667736 | 0.004262508 | 0.4545605 | 0.1136401 | 0.03206474 | 0.03694369
1419 | Cysteine | Pt/CdS | 350931 | 9 | Complete | 2 | 2 | 1 | 0 | 0.00198 | 0 | 0 | 0 | 0 | 0 | 0 | 0 | 0.00198 | 2023-08-25 13:31 | PlateAgilent 2_Vial9 | 0.797552 | 99.27113 | 0.4157035 | 0.005622181 | 1.133047 | 0.2832618 | 143.0615 | 0.2398507 | 0.006098647 | 0.6537403 | 0.1634351 | 0.03614791 | 0.03717121
1419 | Cysteine | Pt/ZnO | 350932 | 10 | Complete | 2 | 2 | 1 | 0 | 0 | 0.00231 | 0 | 0 | 0 | 0 | 0 | 0 | 0.00231 | 2023-08-25 13:41 | PlateAgilent 2_Vial10 | 0.786377 | 99.32468 | 0.06675436 | 0.0007919525 | 0.1819466 | 0.04548665 | 19.69119 | 0.4911329 | 0.006424003 | 1.338639 | 0.3346597 | 0.04953631 | 0.06789508
1419 | Cysteine | Pt/ZnO | 350933 | 11 | Complete | 2 | 2 | 1 | 0 | 0 | 0.00187 | 0 | 0 | 0 | 0 | 0 | 0 | 0.00187 | 2023-08-25 13:52 | PlateAgilent 2_Vial11 | 0.777977 | 99.63979 | 0.0163041 | 0.001135628 | 0.04443867 | 0.01110967 | 5.940998 | 0.2580725 | 0.004765635 | 0.7034061 | 0.1758515 | 0.03297594 | 0.05285313
1419 | Cysteine | Pt/ZnO | 350934 | 12 | Complete | 2 | 2 | 1 | 0 | 0 | 0.00251 | 0 | 0 | 0 | 0 | 0 | 0 | 0.00251 | 2023-08-25 14:03 | PlateAgilent 2_Vial12 | 0.780827 | 99.50287 | 0.01915211 | 0.0003634575 | 0.05220126 | 0.01305032 | 5.199329 | 0.3725425 | 0.005983334 | 1.015407 | 0.2538517 | 0.03981639 | 0.06561751
1419 | Cysteine | PCN | 350935 | 13 | Complete | 2 | 2 | 1 | 0 | 0 | 0 | 0.002 | 0 | 0 | 0 | 0 | 0 | 0.002 | 2023-08-25 14:13 | PlateAgilent 2_Vial13 | 0.783602 | 99.19949 | 0.1670763 | 0.002008357 | 0.4553854 | 0.1138463 | 56.92317 | 0.4561208 | 0.005096716 | 1.243209 | 0.3108023 | 0.04988349 | 0.1274302
1419 | Cysteine | PCN | 350936 | 14 | Complete | 2 | 2 | 1 | 0 | 0 | 0 | 0.00198 | 0 | 0 | 0 | 0 | 0 | 0.00198 | 2023-08-25 15:55 | PlateAgilent 2_Vial14 | 0.777977 | 99.44123 | 0.2156035 | 0.003383938 | 0.587652 | 0.146913 | 74.19848 | 0.1929227 | 0.003204563 | 0.5258327 | 0.1314582 | 0.03307264 | 0.1171717
1419 | Cysteine | PCN | 350937 | 15 | Complete | 2 | 2 | 1 | 0 | 0 | 0 | 0.002 | 0 | 0 | 0 | 0 | 0 | 0.002 | 2023-08-25 16:06 | PlateAgilent 2_Vial15 | 0.780827 | 99.37192 | 0.1580245 | 0.002072045 | 0.4307136 | 0.1076784 | 53.8392 | 0.3303961 | 0.003986619 | 0.9005321 | 0.225133 | 0.04085012 | 0.09880944
1419 | Cysteine | Pt/WO3 | 350938 | 16 | Complete | 2 | 2 | 1 | 0 | 0 | 0 | 0 | 0.00192 | 0 | 0 | 0 | 0 | 0.00192 | 2023-08-25 19:51 | PlateAgilent 4_Vial1 | 0.780827 | 99.30579 | 0.02571272 | 0.0003755584 | 0.07008295 | 0.01752074 | 9.125384 | 0.579785 | 0.006898011 | 1.58027 | 0.3950675 | 0.04619942 | 0.04251143
1419 | Cysteine | Pt/WO3 | 350939 | 17 | Complete | 2 | 2 | 1 | 0 | 0 | 0 | 0 | 0.00196 | 0 | 0 | 0 | 0 | 0.00196 | 2023-08-25 20:02 | PlateAgilent 4_Vial2 | 0.783602 | 99.66471 | 0.02191964 | 0.000452901 | 0.05974447 | 0.01493612 | 7.620468 | 0.2471514 | 0.002345644 | 0.6736392 | 0.1684098 | 0.03175964 | 0.03445472
1419 | Cysteine | Pt/WO3 | 350940 | 18 | Complete | 2 | 2 | 1 | 0 | 0 | 0 | 0 | 0.00183 | 0 | 0 | 0 | 0 | 0.00183 | 2023-08-25 20:13 | PlateAgilent 4_Vial3 | 0.789152 | 99.5335 | 0.02117257 | 0.0006419789 | 0.05770824 | 0.01442706 | 7.883639 | 0.3725136 | 0.005191246 | 1.015328 | 0.253832 | 0.03755345 | 0.03526159
1419 | Cysteine | Pt/BiVO3 | 350941 | 19 | Complete | 2 | 2 | 1 | 0 | 0 | 0 | 0 | 0 | 0.0017 | 0 | 0 | 0 | 0.0017 | 2023-08-25 20:25 | PlateAgilent 4_Vial4 | 0.775201 | 99.8797 | 0.02050838 | 0.002351808 | 0.05589791 | 0.01397448 | 8.220281 | 0.01326676 | 0.00659752 | 0.03616006 | 0.009040014 | 0.04838023 | 0.03814399
1419 | Cysteine | Pt/BiVO3 | 350942 | 20 | Complete | 2 | 2 | 1 | 0 | 0 | 0 | 0 | 0 | 0.00175 | 0 | 0 | 0 | 0.00175 | 2023-08-25 20:37 | PlateAgilent 4_Vial5 | 0.775201 | 99.90566 | 0.02089585 | 0.001582574 | 0.05695403 | 0.01423851 | 8.13629 | 0.01031148 | 0.006182522 | 0.02810512 | 0.00702628 | 0.03176753 | 0.03136703
1419 | Cysteine | Pt/BiVO3 | 350943 | 21 | Complete | 2 | 2 | 1 | 0 | 0 | 0 | 0 | 0 | 0.00175 | 0 | 0 | 0 | 0.00175 | 2023-08-25 20:50 | PlateAgilent 4_Vial6 | 0.775201 | 99.89571 | 0.02125151 | 0.001366796 | 0.05792342 | 0.01448086 | 8.274774 | 0.01037394 | 0.0062583 | 0.02827536 | 0.007068839 | 0.03823805 | 0.03442628
1419 | Cysteine | Pt/MoS2/TiO2 | 350944 | 22 | Complete | 2 | 2 | 1 | 0 | 0 | 0 | 0 | 0 | 0 | 0.00196 | 0 | 0 | 0.00196 | 2023-08-25 21:01 | PlateAgilent 4_Vial7 | 0.780827 | 99.26156 | 0.02066302 | 0.0004109548 | 0.05631942 | 0.01407986 | 7.1836 | 0.4321201 | 0.006365306 | 1.177792 | 0.2944481 | 0.04968079 | 0.2359792
1419 | Cysteine | Pt/MoS2/TiO2 | 350945 | 23 | Complete | 2 | 2 | 1 | 0 | 0 | 0 | 0 | 0 | 0 | 0.00203 | 0 | 0 | 0.00203 | 2023-08-25 21:12 | PlateAgilent 4_Vial8 | 0.780827 | 99.62643 | 0.01984798 | 0.0006726021 | 0.05409793 | 0.01352448 | 6.662306 | 0.1443662 | 0.002467993 | 0.3934864 | 0.09837159 | 0.03262964 | 0.1767219
1419 | Cysteine | Pt/MoS2/TiO2 | 350946 | 24 | Complete | 2 | 2 | 1 | 0 | 0 | 0 | 0 | 0 | 0 | 0.00199 | 0 | 0 | 0.00199 | 2023-08-25 21:23 | PlateAgilent 4_Vial9 | 0.780827 | 99.47589 | 0.01956648 | 0.0003234972 | 0.05333066 | 0.01333267 | 6.699832 | 0.2615342 | 0.004421382 | 0.7128411 | 0.1782103 | 0.04037991 | 0.2026279
1419 | Cysteine | Pt/MoS2/g-C3N4 | 350947 | 25 | Complete | 2 | 2 | 1 | 0 | 0 | 0 | 0 | 0 | 0 | 0 | 0.00218 | 0 | 0.00218 | 2023-08-25 21:34 | PlateAgilent 4_Vial10 | 0.775201 | 99.46073 | 0.02328839 | 0.0007125678 | 0.06347514 | 0.01586879 | 7.27926 | 0.4078445 | 0.006442206 | 1.111627 | 0.2779066 | 0.04541659 | 0.06272267
1419 | Cysteine | Pt/MoS2/g-C3N4 | 350948 | 26 | Complete | 2 | 2 | 1 | 0 | 0 | 0 | 0 | 0 | 0 | 0 | 0.00196 | 0 | 0.00196 | 2023-08-25 21:45 | PlateAgilent 4_Vial11 | 0.775201 | 99.72426 | 0.02653348 | 0.0002554332 | 0.07232002 | 0.01808001 | 9.224493 | 0.1622917 | 0.002793012 | 0.4423445 | 0.1105861 | 0.03049477 | 0.05641891
1419 | Cysteine | Pt/MoS2/g-C3N4 | 350949 | 27 | Complete | 2 | 2 | 1 | 0 | 0 | 0 | 0 | 0 | 0 | 0 | 0.00211 | 0 | 0.00211 | 2023-08-25 21:56 | PlateAgilent 4_Vial12 | 0.772501 | 99.61157 | 0.02177038 | 0.0007662226 | 0.05933764 | 0.01483441 | 7.030526 | 0.2763555 | 0.005154658 | 0.7532383 | 0.1883096 | 0.03730218 | 0.05299781
1419 | Cysteine | PCN | 350950 | 28 | Complete | 2 | 2 | 1 | 0 | 0 | 0 | 0.0021 | 0 | 0 | 0 | 0 | 0 | 0.0021 | 2023-08-25 22:07 | PlateAgilent 4_Vial13 | 0.786377 | 99.27411 | 0.1223818 | 0.001841129 | 0.3335654 | 0.08339135 | 39.71017 | 0.4709663 | 0.005177268 | 1.283672 | 0.3209181 | 0.04790695 | 0.08463979
1419 | Cysteine | PCN | 350951 | 29 | Complete | 2 | 2 | 1 | 0 | 0 | 0 | 0.00195 | 0 | 0 | 0 | 0 | 0 | 0.00195 | 2023-08-25 22:18 | PlateAgilent 4_Vial14 | 0.783602 | 99.55724 | 0.1409691 | 0.00198173 | 0.3842272 | 0.0960568 | 49.2599 | 0.1986993 | 0.003222723 | 0.5415776 | 0.1353944 | 0.03142624 | 0.0716694
1419 | Cysteine | PCN | 350952 | 30 | Complete | 2 | 2 | 1 | 0 | 0 | 0 | 0.00194 | 0 | 0 | 0 | 0 | 0 | 0.00194 | 2023-08-25 22:29 | PlateAgilent 4_Vial15 | 0.786377 | 99.42629 | 0.1337958 | 0.001480307 | 0.3646756 | 0.0911689 | 46.99428 | 0.3268642 | 0.004267481 | 0.8909057 | 0.2227264 | 0.03805499 | 0.0749935
1420 | Glucose | Pt/CoO | 350953 | 1 | Complete | 2 | 2 | 1 | 0 | 0 | 0 | 0 | 0 | 0 | 0 | 0 | 0.00195 | 0.00195 | 2023-08-25 16:18 | PlateAgilent 3_Vial1 | 0.783602 | 98.98229 | 0.02277524 | 0.000331003 | 0.06207651 | 0.01551913 | 7.958527 | 0.5232127 | 0.003664468 | 1.426076 | 0.356519 | 0.04526913 | 0.4264504
1420 | Glucose | Pt/CoO | 350954 | 2 | Complete | 2 | 2 | 1 | 0 | 0 | 0 | 0 | 0 | 0 | 0 | 0 | 0.00197 | 0.00197 | 2023-08-25 16:29 | PlateAgilent 3_Vial2 | 0.780827 | 99.2897 | 0.01934115 | 0.0004705009 | 0.05271652 | 0.01317913 | 6.689913 | 0.234154 | 0.002219397 | 0.6382133 | 0.1595533 | 0.03246808 | 0.4243418
1420 | Glucose | Pt/CoO | 350955 | 3 | Complete | 2 | 2 | 1 | 0 | 0 | 0 | 0 | 0 | 0 | 0 | 0 | 0.00192 | 0.00192 | 2023-08-25 16:40 | PlateAgilent 3_Vial3 | 0.775201 | 99.13838 | 0.01870787 | 0.0004937964 | 0.05099044 | 0.01274761 | 6.63938 | 0.3573801 | 0.002547241 | 0.97408 | 0.24352 | 0.03652188 | 0.4490072
1420 | Glucose | Pt/TiO2 | 350956 | 4 | Complete | 2 | 2 | 1 | 0.0023 | 0 | 0 | 0 | 0 | 0 | 0 | 0 | 0 | 0.0023 | 2023-08-25 16:51 | PlateAgilent 3_Vial4 | 0.833777 | 93.81764 | 2.987643 | 0.0615007 | 8.143162 | 2.035791 | 885.1263 | 0.01888188 | 0.005128473 | 0.05146471 | 0.01286618 | 0.04283881 | 3.132996
1420 | Glucose | Pt/TiO2 | 350957 | 5 | Complete | 2 | 2 | 1 | 0.00254 | 0 | 0 | 0 | 0 | 0 | 0 | 0 | 0 | 0.00254 | 2023-08-25 17:03 | PlateAgilent 3_Vial5 | 0.833777 | 94.75048 | 2.797541 | 0.05456317 | 7.625015 | 1.906254 | 750.4936 | 0.01284447 | 0.004190516 | 0.03500906 | 0.008752264 | 0.02948168 | 2.409651
1420 | Glucose | Pt/TiO2 | 350958 | 6 | Complete | 2 | 2 | 1 | 0.00177 | 0 | 0 | 0 | 0 | 0 | 0 | 0 | 0 | 0.00177 | 2023-08-25 17:15 | PlateAgilent 3_Vial6 | 0.817052 | 95.50036 | 2.213723 | 0.05213675 | 6.033754 | 1.508439 | 852.2252 | 0.01716558 | 0.004222192 | 0.04678674 | 0.01169668 | 0.03586379 | 2.232889
1420 | Glucose | Pt/CdS | 350959 | 7 | Complete | 2 | 2 | 1 | 0 | 0.00191 | 0 | 0 | 0 | 0 | 0 | 0 | 0 | 0.00191 | 2023-08-25 17:29 | PlateAgilent 3_Vial7 | 0.783602 | 99.28017 | 0.02578028 | 0.0005449252 | 0.0702671 | 0.01756677 | 9.197264 | 0.5986133 | 0.009216129 | 1.631589 | 0.4078972 | 0.04936803 | 0.04606512
1420 | Glucose | Pt/CdS | 350960 | 8 | Complete | 2 | 2 | 1 | 0 | 0.0021 | 0 | 0 | 0 | 0 | 0 | 0 | 0 | 0.0021 | 2023-08-25 17:40 | PlateAgilent 3_Vial8 | 0.772501 | 99.77501 | 0.04219229 | 0.000937804 | 0.1149999 | 0.02874997 | 13.69046 | 0.1013165 | 0.001556524 | 0.2761498 | 0.06903744 | 0.03224041 | 0.04924384
1420 | Glucose | Pt/CdS | 350961 | 9 | Complete | 2 | 2 | 1 | 0 | 0.00194 | 0 | 0 | 0 | 0 | 0 | 0 | 0 | 0.00194 | 2023-08-25 17:55 | PlateAgilent 3_Vial9 | 0.772501 | 99.68117 | 0.03628058 | 0.0006904297 | 0.09888686 | 0.02472172 | 12.74315 | 0.1902771 | 0.002888287 | 0.5186218 | 0.1296554 | 0.04016965 | 0.0521052
1420 | Glucose | Pt/ZnO | 350962 | 10 | Complete | 2 | 2 | 1 | 0 | 0 | 0.00176 | 0 | 0 | 0 | 0 | 0 | 0 | 0.00176 | 2023-08-25 18:06 | PlateAgilent 3_Vial10 | 0.775201 | 99.33844 | 0.02603056 | 0.0006906214 | 0.07094924 | 0.01773731 | 10.07802 | 0.5116364 | 0.004002376 | 1.394523 | 0.3486308 | 0.04728577 | 0.07660282
1420 | Glucose | Pt/ZnO | 350963 | 11 | Complete | 2 | 2 | 1 | 0 | 0 | 0.00251 | 0 | 0 | 0 | 0 | 0 | 0 | 0.00251 | 2023-08-25 18:17 | PlateAgilent 3_Vial11 | 0.772501 | 99.64351 | 0.01996748 | 0.0005030164 | 0.05442363 | 0.01360591 | 5.420681 | 0.2343555 | 0.003242571 | 0.6387627 | 0.1596907 | 0.03137192 | 0.07079422
1420 | Glucose | Pt/ZnO | 350964 | 12 | Complete | 2 | 2 | 1 | 0 | 0 | 0.00238 | 0 | 0 | 0 | 0 | 0 | 0 | 0.00238 | 2023-08-25 18:28 | PlateAgilent 3_Vial12 | 0.783602 | 99.50801 | 0.01988283 | 0.0007180967 | 0.0541929 | 0.01354823 | 5.692532 | 0.360615 | 0.004375511 | 0.9828972 | 0.2457243 | 0.03710359 | 0.07439305
1420 | Glucose | PCN | 350965 | 13 | Complete | 2 | 2 | 1 | 0 | 0 | 0 | 0.00207 | 0 | 0 | 0 | 0 | 0 | 0.00207 | 2023-08-25 18:39 | PlateAgilent 3_Vial13 | 0.777977 | 98.86557 | 0.2314543 | 0.004080386 | 0.6308549 | 0.1577137 | 76.19021 | 0.4164358 | 0.004654003 | 1.135043 | 0.2837608 | 0.0517982 | 0.4347381
1420 | Glucose | PCN | 350966 | 14 | Complete | 2 | 2 | 1 | 0 | 0 | 0 | 0.00196 | 0 | 0 | 0 | 0 | 0 | 0.00196 | 2023-08-25 18:50 | PlateAgilent 3_Vial14 | 0.786377 | 99.14726 | 0.3038681 | 0.005505425 | 0.828227 | 0.2070568 | 105.6412 | 0.1153216 | 0.001733059 | 0.3143221 | 0.07858051 | 0.03115985 | 0.4023887
1420 | Glucose | PCN | 350967 | 15 | Complete | 2 | 2 | 1 | 0 | 0 | 0 | 0.00203 | 0 | 0 | 0 | 0 | 0 | 0.00203 | 2023-08-25 19:01 | PlateAgilent 3_Vial15 | 0.783602 | 99.10629 | 0.235431 | 0.00370535 | 0.6416939 | 0.1604235 | 79.02634 | 0.2465328 | 0.001758936 | 0.6719533 | 0.1679883 | 0.04021776 | 0.37153
1420 | Glucose | Pt/WO3 | 350968 | 16 | Complete | 2 | 2 | 1 | 0 | 0 | 0 | 0 | 0.00208 | 0 | 0 | 0 | 0 | 0.00208 | 2023-08-25 23:38 | PlateAgilent 5_Vial1 | 0.780827 | 99.34321 | 0.02442484 | 0.0003068089 | 0.06657269 | 0.01664317 | 8.001525 | 0.5262432 | 0.003471925 | 1.434336 | 0.3585839 | 0.04563636 | 0.06048766
1420 | Glucose | Pt/WO3 | 350969 | 17 | Complete | 2 | 2 | 1 | 0 | 0 | 0 | 0 | 0.00195 | 0 | 0 | 0 | 0 | 0.00195 | 2023-08-25 23:49 | PlateAgilent 5_Vial2 | 0.783602 | 99.66988 | 0.02210377 | 0.0008764638 | 0.06024634 | 0.01506159 | 7.72389 | 0.2308756 | 0.002888164 | 0.6292776 | 0.1573194 | 0.03044373 | 0.04669904
1420 | Glucose | Pt/WO3 | 350970 | 18 | Complete | 2 | 2 | 1 | 0 | 0 | 0 | 0 | 0.00195 | 0 | 0 | 0 | 0 | 0.00195 | 2023-08-26 | PlateAgilent 5_Vial3 | 0.786377 | 99.54597 | 0.02126903 | 0.0006526157 | 0.05797117 | 0.01449279 | 7.432201 | 0.3455974 | 0.003003687 | 0.941965 | 0.2354913 | 0.03666163 | 0.05049726
1420 | Glucose | Pt/BiVO3 | 350971 | 19 | Complete | 2 | 2 | 1 | 0 | 0 | 0 | 0 | 0 | 0.00182 | 0 | 0 | 0 | 0.00182 | 2023-08-26 00:11 | PlateAgilent 5_Vial4 | 0.780827 | 99.32678 | 0.02105195 | 0.0006730661 | 0.05737949 | 0.01434487 | 7.881798 | 0.3303692 | 0.003576134 | 0.9004588 | 0.2251147 | 0.05165278 | 0.2701432
1420 | Glucose | Pt/BiVO3 | 350972 | 20 | Complete | 2 | 2 | 1 | 0 | 0 | 0 | 0 | 0 | 0.0019 | 0 | 0 | 0 | 0.0019 | 2023-08-26 00:22 | PlateAgilent 5_Vial5 | 0.780827 | 99.67137 | 0.02090412 | 0.0008958298 | 0.05697656 | 0.01424414 | 7.496916 | 0.07611481 | 0.001570345 | 0.2074596 | 0.05186489 | 0.03379917 | 0.1978122
1420 | Glucose | Pt/BiVO3 | 350973 | 21 | Complete | 2 | 2 | 1 | 0 | 0 | 0 | 0 | 0 | 0.00233 | 0 | 0 | 0 | 0.00233 | 2023-08-26 00:33 | PlateAgilent 5_Vial6 | 0.783602 | 99.54781 | 0.02065106 | 0.0007234675 | 0.05628682 | 0.0140717 | 6.039358 | 0.1586049 | 0.003554049 | 0.4322957 | 0.1080739 | 0.03991882 | 0.2330182
1420 | Glucose | Pt/MoS2/TiO2 | 350974 | 22 | Complete | 2 | 2 | 1 | 0 | 0 | 0 | 0 | 0 | 0 | 0.00197 | 0 | 0 | 0.00197 | 2023-08-26 00:46 | PlateAgilent 5_Vial7 | 0.783602 | 99.0723 | 0.02145558 | 0.0007588474 | 0.05847963 | 0.01461991 | 7.421273 | 0.03980295 | 0.004456922 | 0.1084875 | 0.02712187 | 0.05029206 | 0.8161453
1420 | Glucose | Pt/MoS2/TiO2 | 350975 | 23 | Complete | 2 | 2 | 1 | 0 | 0 | 0 | 0 | 0 | 0 | 0.00199 | 0 | 0 | 0.00199 | 2023-08-26 00:58 | PlateAgilent 5_Vial8 | 0.783602 | 99.42275 | 0.05026064 | 0.0008176872 | 0.1369911 | 0.03424777 | 17.20994 | 0.01428259 | 0.005347396 | 0.03892881 | 0.009732203 | 0.03250606 | 0.4802032
1420 | Glucose | Pt/MoS2/TiO2 | 350976 | 24 | Complete | 2 | 2 | 1 | 0 | 0 | 0 | 0 | 0 | 0 | 0.00204 | 0 | 0 | 0.00204 | 2023-08-26 01:10 | PlateAgilent 5_Vial9 | 0.783602 | 99.27763 | 0.03156801 | 0.0008101289 | 0.0860422 | 0.02151055 | 10.54439 | 0.03425579 | 0.004603707 | 0.09336806 | 0.02334202 | 0.03888298 | 0.6176595
1420 | Glucose | Pt/MoS2/g-C3N4 | 350977 | 25 | Complete | 2 | 2 | 1 | 0 | 0 | 0 | 0 | 0 | 0 | 0 | 0.00209 | 0 | 0.00209 | 2023-08-26 01:21 | PlateAgilent 5_Vial10 | 0.775201 | 98.76835 | 0.02523115 | 0.0004388997 | 0.06877037 | 0.01719259 | 8.226121 | 0.9240236 | 0.01567233 | 2.518531 | 0.6296328 | 0.07301466 | 0.2093774
1420 | Glucose | Pt/MoS2/g-C3N4 | 350978 | 26 | Complete | 2 | 2 | 1 | 0 | 0 | 0 | 0 | 0 | 0 | 0 | 0.0019 | 0 | 0.0019 | 2023-08-26 01:32 | PlateAgilent 5_Vial11 | 0.764027 | 99.43946 | 0.02601254 | 0.0008108379 | 0.07090013 | 0.01772503 | 9.328964 | 0.3469907 | 0.004698192 | 0.9457627 | 0.2364407 | 0.04378755 | 0.1437452
1420 | Glucose | Pt/MoS2/g-C3N4 | 350979 | 27 | Complete | 2 | 2 | 1 | 0 | 0 | 0 | 0 | 0 | 0 | 0 | 0.00193 | 0 | 0.00193 | 2023-08-26 01:43 | PlateAgilent 5_Vial12 | 0.761326 | 99.20143 | 0.02637788 | 0.0007218156 | 0.07189592 | 0.01797398 | 9.312943 | 0.5136291 | 0.004168296 | 1.399955 | 0.3499887 | 0.05432733 | 0.2042325
1420 | Glucose | PCN | 350980 | 28 | Complete | 2 | 2 | 1 | 0 | 0 | 0 | 0.00198 | 0 | 0 | 0 | 0 | 0 | 0.00198 | 2023-08-26 01:53 | PlateAgilent 5_Vial13 | 0.764027 | 98.76987 | 0.2029766 | 0.004032522 | 0.5532358 | 0.138309 | 69.85301 | 0.5334008 | 0.005542588 | 1.453845 | 0.3634611 | 0.05912614 | 0.4346218
1420 | Glucose | PCN | 350981 | 29 | Complete | 2 | 2 | 1 | 0 | 0 | 0 | 0.002 | 0 | 0 | 0 | 0 | 0 | 0.002 | 2023-08-26 02:04 | PlateAgilent 5_Vial14 | 0.761326 | 99.05264 | 0.31998 | 0.007169933 | 0.8721419 | 0.2180355 | 109.0177 | 0.1917942 | 0.003074103 | 0.522757 | 0.1306893 | 0.03695027 | 0.3986349
1420 | Glucose | PCN | 350982 | 30 | Complete | 2 | 2 | 1 | 0 | 0 | 0 | 0.00199 | 0 | 0 | 0 | 0 | 0 | 0.00199 | 2023-08-26 02:15 | PlateAgilent 5_Vial15 | 0.758476 | 99.02192 | 0.2057597 | 0.003505046 | 0.5608215 | 0.1402054 | 70.45497 | 0.3978798 | 0.004812039 | 1.084467 | 0.2711167 | 0.04904923 | 0.3253872

## Neutral Pivot
Row Labels | Average of H2 umol/hg
PCN | 30.49558 | stdev
Cellobiose | 15.69341 | Cellobiose | 2.263155 | PCN
Cysteine | 116.4016 | Cysteine | 11.42461
Glucose | 5.835343 | Glucose | 0.4787618
Mannose | 11.38723 | Lignosulfonate | 0.2987242
Proline | 10.42838 | Mannose | 1.443981
Serine | 29.2453 | Proline | 0.9489249
Xylose | 24.47775 | Serine | 1.878792
Pt/BiVO3 | 55.81203 | Xylose | 1.600357
Cellobiose | 4.703051 | Cellobiose | 0.04925165 | Pt/BiVO3
Cysteine | 365.8441 | Cysteine | 87.74744
Glucose | 3.131163 | Glucose | 0.05589456
Mannose | 4.654402 | Lignosulfonate | 0.4251781
Proline | 3.585369 | Mannose | 0.02547032
Serine | 4.835202 | Proline | 0.04617677
Xylose | 3.930887 | Serine | 0.1298242
Pt/CdS | 20.59836 | Xylose | 0.0218056
Cellobiose | 5.393534 | Cellobiose | 0.4167445 | Pt/CdS
Cysteine | 114.6396 | Cysteine | 9.87514
Glucose | 3.352472 | Glucose | 0.1541965
Mannose | 5.073312 | Lignosulfonate | 0.1079624
Proline | 5.522937 | Mannose | 0.2440052
Serine | 5.693439 | Proline | 0.6769739
Xylose | 4.513225 | Serine | 0.4289265
Pt/CoO | 41.29343 | Xylose | 0.2308173
Cellobiose | 4.809771 | Cellobiose | 0.02319278 | Pt/CoO
Cysteine | 263.4208 | Cysteine | 6.387383
Glucose | 2.212778 | Glucose | 0.09575462
Mannose | 4.850314 | Lignosulfonate | 0.1167775
Proline | 4.134166 | Mannose | 0.06309861
Serine | 5.288439 | Proline | 0.07712972
Xylose | 4.337722 | Serine | 0.07498071
Pt/TiO2 | 525.8182 | Xylose | 0.07619236
Cellobiose | 1083.761 | Cellobiose | 0.2092045 | Pt/MoS2/g-C3N4
Cysteine | 305.4009 | Cysteine | 0.09961321
Glucose | 476.6138 | Glucose | 0.1475337
Mannose | 455.68 | Lignosulfonate | 0.1171267
Proline | 4.00594 | Mannose | 0.1141001
Serine | 899.9234 | Proline | 0.1114315
Xylose | 455.3423 | Serine | 0.2260684
|  | Xylose | 0.2059321
|  | Cellobiose | 5.538933 | Pt/MoS2/TiO2
|  | Cysteine | 5.860232
|  | Glucose | 0.6342101
|  | Lignosulfonate | 0.06828883
|  | Mannose | 5.09597
|  | Proline | 1.429449
|  | Serine | 0.3409391
|  | Xylose | 1.960084
|  | Cellobiose | 114.947 | Pt/TiO2
|  | Cysteine | 64.81487
|  | Glucose | 123.1161
|  | Lignosulfonate | 1.717988
|  | Mannose | 143.9528
|  | Proline | 0.04575423
|  | Serine | 254.5684
|  | Xylose | 111.6546
|  | Cellobiose | 0.04866736 | Pt/WO3
|  | Cysteine | 72.81983
|  | Glucose | 0.05754739
|  | Lignosulfonate | 0.5149682
|  | Mannose | 0.1541467
|  | Proline | 0.0725502
|  | Serine | 0.07702153
|  | Xylose | 0.1470153
|  | Cellobiose | 0.3680956 | Pt/ZnO
|  | Cysteine | 0.0792176
|  | Glucose | 0.4902771
|  | Lignosulfonate | 0.3342279
|  | Mannose | 0.4104292
|  | Proline | 0.1197068
|  | Serine | 0.1520706
|  | Xylose | 0.6121258
This shape represents a slicer. Slicers are supported in Excel 2010 or later. If the shape was modified in an earlier version of Excel, or if the workbook was saved in Excel 2003 or earlier, the slicer cannot be used.
This shape represents a slicer. Slicers are supported in Excel 2010 or later. If the shape was modified in an earlier version of Excel, or if the workbook was saved in Excel 2003 or earlier, the slicer cannot be used.
This shape represents a slicer. Slicers are supported in Excel 2010 or later. If the shape was modified in an earlier version of Excel, or if the workbook was saved in Excel 2003 or earlier, the slicer cannot be used.

## Neutral stdev
Row Labels | StdDev of H2 umol/hg
PCN | 35.21973
Cellobiose | 2.263155
Cysteine | 11.42461
Glucose | 0.4787618
Lignosulfonate | 0.2987242
Mannose | 1.443981
Proline | 0.9489249
Serine | 1.878792
Xylose | 1.600357
Pt/BiVO3 | 124.8998
Cellobiose | 0.04925165
Cysteine | 87.74744
Glucose | 0.05589456
Lignosulfonate | 0.4251781
Mannose | 0.02547032
Proline | 0.04617677
Serine | 0.1298242
Xylose | 0.0218056
Pt/CdS | 37.23266
Cellobiose | 0.4167445
Cysteine | 9.87514
Glucose | 0.1541965
Lignosulfonate | 0.1079624
Mannose | 0.2440052
Proline | 0.6769739
Serine | 0.4289265
Xylose | 0.2308173
Pt/CoO | 87.6031
Cellobiose | 0.02319278
Cysteine | 6.387383
Glucose | 0.09575462
Lignosulfonate | 0.1167775
Mannose | 0.06309861
Proline | 0.07712972
Serine | 0.07498071
Xylose | 0.07619236
Pt/MoS2/g-C3N4 | 0.6594102
Cellobiose | 0.2092045
Cysteine | 0.09961321
Glucose | 0.1475337
Lignosulfonate | 0.1171267
Mannose | 0.1141001
Proline | 0.1114315
Serine | 0.2260684
Xylose | 0.2059321
Pt/MoS2/TiO2 | 38.19039
Cellobiose | 5.538933
Cysteine | 5.860232
Glucose | 0.6342101
Lignosulfonate | 0.06828883
Mannose | 5.09597
Proline | 1.429449
Serine | 0.3409391
Xylose | 1.960084
Pt/TiO2 | 380.184
Cellobiose | 114.947
Cysteine | 64.81487
Glucose | 123.1161
Lignosulfonate | 1.717988
Mannose | 143.9528
Proline | 0.04575423
Serine | 254.5684
Xylose | 111.6546
Pt/WO3 | 139.4172
Cellobiose | 0.04866736
Cysteine | 72.81983
Glucose | 0.05754739
Lignosulfonate | 0.5149682
Mannose | 0.1541467
Proline | 0.0725502
Serine | 0.07702153
Xylose | 0.1470153
Pt/ZnO | 1.105756
Cellobiose | 0.3680956
Cysteine | 0.0792176
Glucose | 0.4902771
Lignosulfonate | 0.3342279
Mannose | 0.4104292
Proline | 0.1197068
Serine | 0.1520706
Xylose | 0.6121258
Grand Total | 188.9863

## High Pivot
Row Labels | Average of h2 umol/hg
PCN | 116.6066 | Biomass | std | Cat | index1 | index2 | Note
Cellobiose | 24.4524 | Cellobiose | 28.21768 | PCN | 1 | 1
Cysteine | 396.7006 | Cysteine | 67.24556 | PCN | 1 | 2
Glucose | 102.092 | Glucose | 21.12131 | PCN | 1 | 3
Mannose | 40.48763 | Lignosulfonate | 14.97721 | PCN | 1 | 4
Proline | 146.2109 | Mannose | 79.56322 | PCN | 1 | 5
Serine | 67.27411 | Proline | 214.3173 | PCN | 1 | 6
Xylose | 39.0284 | Serine | 122.6641 | PCN | 1 | 7
Pt/BiVO3 | 27.78285 | Xylose | 50.73712 | PCN | 1 | 8
Cellobiose | 152.8311 | Cellobiose | 43.77451 | Pt/BiVO3 | 2 | 1
Cysteine | 5.609278 | Cysteine | 0.02952664 | Pt/BiVO3 | 2 | 2
Glucose | 6.737218 | Glucose | 0.2026012 | Pt/BiVO3 | 2 | 3
Mannose | 6.723402 | Lignosulfonate | 0.2267876 | Pt/BiVO3 | 2 | 4
Proline | 6.924425 | Mannose | 0.4971677 | Pt/BiVO3 | 2 | 5
Serine | 9.700668 | Proline | 0.1311607 | Pt/BiVO3 | 2 | 6
Xylose | 5.953915 | Serine | 6.256844 | Pt/BiVO3 | 2 | 7
Pt/CdS | 179.8518 | Xylose | 1.267255 | Pt/BiVO3 | 2 | 8
Cellobiose | 10.24479 | Cellobiose | 5.323769 | Pt/CdS | 3 | 1
Cysteine | 1177.924 | Cysteine | 47.92208 | Pt/CdS | 3 | 2
Glucose | 8.911105 | Glucose | 1.205501 | Pt/CdS | 3 | 3
Mannose | 8.198054 | Lignosulfonate | 0.3248635 | Pt/CdS | 3 | 4
Proline | 30.02902 | Mannose | 0.7750036 | Pt/CdS | 3 | 5
Serine | 12.4807 | Proline | 19.33239 | Pt/CdS | 3 | 6
Xylose | 11.17441 | Serine | 8.590155 | Pt/CdS | 3 | 7
Pt/CoO | 43.16417 | Xylose | 0.5553895 | Pt/CdS | 3 | 8
Cellobiose | 8.474284 | Cellobiose | 3.041516 | Pt/CoO | 4 | 1
Cysteine | 259.3728 | Cysteine | 25.84454 | Pt/CoO | 4 | 2
Glucose | 5.994146 | Glucose | 0.4027681 | Pt/CoO | 4 | 3
Mannose | 7.369251 | Lignosulfonate | 7.423896 | Pt/CoO | 4 | 4
Proline | 8.522279 | Mannose | 1.694229 | Pt/CoO | 4 | 5
Serine | 5.945613 | Proline | 0.9217191 | Pt/CoO | 4 | 6
Xylose | 6.470841 | Serine | 0.2498915 | Pt/CoO | 4 | 7
Pt/TiO2 | 280.5275 | Xylose | 0.7660876 | Pt/CoO | 4 | 8
Cellobiose | 5.536431 | Cellobiose | 0.4335852 | Pt/MoS2/g-C3N4 | 5 | 1
Cysteine | 770.3125 | Cysteine | 11.16955 | Pt/MoS2/g-C3N4 | 5 | 2
Glucose | 1083.393 | Glucose | 1.279423 | Pt/MoS2/g-C3N4 | 5 | 3
Mannose | 5.833309 | Lignosulfonate | 0.2378225 | Pt/MoS2/g-C3N4 | 5 | 4
Proline | 621.9346 | Mannose | 0.4380651 | Pt/MoS2/g-C3N4 | 5 | 5
Serine | 5.657509 | Proline | 7.028825 | Pt/MoS2/g-C3N4 | 5 | 6
Xylose | 6.268878 | Serine | 19.67997 | Pt/MoS2/g-C3N4 | 5 | 7
Grand Total | 124.9538 | Xylose | 0.5456559 | Pt/MoS2/g-C3N4 | 5 | 8
|  | Cellobiose | 0.623761 | Pt/MoS2/TiO2 | 6 | 1
|  | Cysteine | 6.357398 | Pt/MoS2/TiO2 | 6 | 2
|  | Glucose | 0.6053262 | Pt/MoS2/TiO2 | 6 | 3
|  | Lignosulfonate | 0.3416648 | Pt/MoS2/TiO2 | 6 | 4
|  | Mannose | 10.38623 | Pt/MoS2/TiO2 | 6 | 5
|  | Proline | 52.51456 | Pt/MoS2/TiO2 | 6 | 6
|  | Serine | 0.5737997 | Pt/MoS2/TiO2 | 6 | 7
|  | Xylose | 7.963853 | Pt/MoS2/TiO2 | 6 | 8
|  | Cellobiose | 0.1993383 | Pt/TiO2 | 7 | 1
|  | Cysteine | 51.94651 | Pt/TiO2 | 7 | 2
|  | Glucose | 0 | Pt/TiO2 | 7 | 3 | Only 1 of 3 samples showed any H2, trimmed the failed 2, std was 660
|  | Lignosulfonate | 1.209371 | Pt/TiO2 | 7 | 4
|  | Mannose | 0.2056863 | Pt/TiO2 | 7 | 5
|  | Proline | 261.9216 | Pt/TiO2 | 7 | 6
|  | Serine | 0.1931928 | Pt/TiO2 | 7 | 7
|  | Xylose | 0.5255488 | Pt/TiO2 | 7 | 8
|  | Cellobiose | 1.081814 | Pt/WO3 | 8 | 1
|  | Cysteine | 0.5801043 | Pt/WO3 | 8 | 2
|  | Glucose | 0.3546217 | Pt/WO3 | 8 | 3
|  | Lignosulfonate | 0.5444613 | Pt/WO3 | 8 | 4
|  | Mannose | 1.16062 | Pt/WO3 | 8 | 5
|  | Proline | 1.422547 | Pt/WO3 | 8 | 6
|  | Serine | 4.393885 | Pt/WO3 | 8 | 7
|  | Xylose | 0.7811944 | Pt/WO3 | 8 | 8
|  | Cellobiose | 0.3683053 | Pt/ZnO | 9 | 1
|  | Cysteine | 0.8619651 | Pt/ZnO | 9 | 2
|  | Glucose | 10.66647 | Pt/ZnO | 9 | 3
|  | Lignosulfonate | 11.26719 | Pt/ZnO | 9 | 4
|  | Mannose | 0.3867733 | Pt/ZnO | 9 | 5
|  | Proline | 1.263346 | Pt/ZnO | 9 | 6
|  | Serine | 2.000862 | Pt/ZnO | 9 | 7
|  | Xylose | 1.448779 | Pt/ZnO | 9 | 8
This shape represents a slicer. Slicers are supported in Excel 2010 or later. If the shape was modified in an earlier version of Excel, or if the workbook was saved in Excel 2003 or earlier, the slicer cannot be used.
This shape represents a slicer. Slicers are supported in Excel 2010 or later. If the shape was modified in an earlier version of Excel, or if the workbook was saved in Excel 2003 or earlier, the slicer cannot be used.
This shape represents a slicer. Slicers are supported in Excel 2010 or later. If the shape was modified in an earlier version of Excel, or if the workbook was saved in Excel 2003 or earlier, the slicer cannot be used.

## High stdev
Row Labels | StdDev of h2 umol/hg
PCN | 149.4422
Cellobiose | 28.21768 | Cellobiose | 28.21768
Cysteine | 67.24556 | Cysteine | 67.24556
Glucose | 21.12131 | Glucose | 21.12131
Lignosulfonate | 14.97721 | Lignosulfonate | 14.97721
Mannose | 79.56322 | Mannose | 79.56322
Proline | 214.3173 | Proline | 214.3173
Serine | 122.6641 | Serine | 122.6641
Xylose | 50.73712 | Xylose | 50.73712
Pt/BiVO3 | 51.03553 | Cellobiose | 43.77451
Cellobiose | 43.77451 | Cysteine | 0.02952664
Cysteine | 0.02952664 | Glucose | 0.2026012
Glucose | 0.2026012 | Lignosulfonate | 0.2267876
Lignosulfonate | 0.2267876 | Mannose | 0.4971677
Mannose | 0.4971677 | Proline | 0.1311607
Proline | 0.1311607 | Serine | 6.256844
Serine | 6.256844 | Xylose | 1.267255
Xylose | 1.267255 | Cellobiose | 5.323769
Pt/CdS | 394.1051 | Cysteine | 47.92208
Cellobiose | 5.323769 | Glucose | 1.205501
Cysteine | 47.92208 | Lignosulfonate | 0.3248635
Glucose | 1.205501 | Mannose | 0.7750036
Lignosulfonate | 0.3248635 | Proline | 19.33239
Mannose | 0.7750036 | Serine | 8.590155
Proline | 19.33239 | Xylose | 0.5553895
Serine | 8.590155 | Cellobiose | 3.041516
Xylose | 0.5553895 | Cysteine | 25.84454
Pt/CoO | 85.43489 | Glucose | 0.4027681
Cellobiose | 3.041516 | Lignosulfonate | 7.423896
Cysteine | 25.84454 | Mannose | 1.694229
Glucose | 0.4027681 | Proline | 0.9217191
Lignosulfonate | 7.423896 | Serine | 0.2498915
Mannose | 1.694229 | Xylose | 0.7660876
Proline | 0.9217191 | Cellobiose | 0.4335852
Serine | 0.2498915 | Cysteine | 11.16955
Xylose | 0.7660876 | Glucose | 1.279423
Pt/MoS2/g-C3N4 | 20.474 | Lignosulfonate | 0.2378225
Cellobiose | 0.4335852 | Mannose | 0.4380651
Cysteine | 11.16955 | Proline | 7.028825
Glucose | 1.279423 | Serine | 19.67997
Lignosulfonate | 0.2378225 | Xylose | 0.5456559
Mannose | 0.4380651 | Cellobiose | 0.623761
Proline | 7.028825 | Cysteine | 6.357398
Serine | 19.67997 | Glucose | 0.6053262
Xylose | 0.5456559 | Lignosulfonate | 0.3416648
Pt/MoS2/TiO2 | 42.68267 | Mannose | 10.38623
Cellobiose | 0.623761 | Proline | 52.51456
Cysteine | 6.357398 | Serine | 0.5737997
Glucose | 0.6053262 | Xylose | 7.963853
Lignosulfonate | 0.3416648 | Cellobiose | 0.1993383
Mannose | 10.38623 | Cysteine | 51.94651
Proline | 52.51456 | Glucose | 622.28
Serine | 0.5737997 | Lignosulfonate | 1.209371
Xylose | 7.963853 | Mannose | 0.2056863
Pt/TiO2 | 364.876 | Proline | 261.9216
Cellobiose | 0.1993383 | Serine | 0.1931928
Cysteine | 51.94651 | Xylose | 0.5255488
Glucose | 622.28 | Cellobiose | 1.081814
Lignosulfonate | 1.209371 | Cysteine | 0.5801043
Mannose | 0.2056863 | Glucose | 0.3546217
Proline | 261.9216 | Lignosulfonate | 0.5444613
Serine | 0.1931928 | Mannose | 1.16062
Xylose | 0.5255488 | Proline | 1.422547
Pt/WO3 | 1.856242 | Serine | 4.393885
Cellobiose | 1.081814 | Xylose | 0.7811944
Cysteine | 0.5801043 | Cellobiose | 0.3683053
Glucose | 0.3546217 | Cysteine | 0.8619651
Lignosulfonate | 0.5444613 | Glucose | 10.66647
Mannose | 1.16062 | Lignosulfonate | 11.26719
Proline | 1.422547 | Mannose | 0.3867733
Serine | 4.393885 | Proline | 1.263346
Xylose | 0.7811944 | Serine | 2.000862
Pt/ZnO | 5.353022 | Xylose | 1.448779
Cellobiose | 0.3683053
Cysteine | 0.8619651
Glucose | 10.66647
Lignosulfonate | 11.26719
Mannose | 0.3867733
Proline | 1.263346
Serine | 2.000862
Xylose | 1.448779
Grand Total | 195.4141

## Low AcOH Pivot
Row Labels | Average of h2 umol/hg
PCN | 21.19669
Cellobiose | 23.45672 | Cat | Biomass | stdev | index1
Cysteine | 31.27052 | PCN | Cysteine | 30.33887 | 1
Glucose | 17.3477 | PCN | Glucose | 11.66118 | 2
Lignosulfonate | 9.006686 | PCN | Lignosulfonate | 1.51996 | 3
Mannose | 17.29877 | PCN | Mannose | 14.22323 | 4
Proline | 7.406279 | PCN | Proline | 0.9294974 | 5
Serine | 7.397491 | PCN | Serine | 0.8102361 | 6
Xylose | 56.38936 | PCN | Cellobiose | 14.66558 | 7
Pt/BiVO3 | 7.034917 | PCN | Xylose | 18.13013 | 8
Cellobiose | 6.560272 | Pt/BiVO4 | Cysteine | 0.427655 | 1
Cysteine | 8.849768 | Pt/BiVO4 | Glucose | 1.057655 | 2
Glucose | 9.440997 | Pt/BiVO4 | Lignosulfonate | 2.086187 | 3
Lignosulfonate | 7.453861 | Pt/BiVO4 | Mannose | 0.09143159 | 4
Mannose | 5.641409 | Pt/BiVO4 | Proline | 1.845372 | 5
Proline | 6.419701 | Pt/BiVO4 | Serine | 1.421136 | 6
Serine | 5.645411 | Pt/BiVO4 | Cellobiose | 0.05539454 | 7
Xylose | 6.267921 | Pt/BiVO4 | Xylose | 0.7992591 | 8
Pt/CdS | 7.578957 | Pt/CdS | Cysteine | 0.7038789 | 1
Cellobiose | 8.987488 | Pt/CdS | Glucose | 0.4862611 | 2
Cysteine | 6.94144 | Pt/CdS | Lignosulfonate | 0.5908663 | 3
Glucose | 7.368132 | Pt/CdS | Mannose | 0.5612143 | 4
Lignosulfonate | 7.252836 | Pt/CdS | Proline | 0.8713007 | 5
Mannose | 6.18399 | Pt/CdS | Serine | 0.8741854 | 6
Proline | 7.318802 | Pt/CdS | Cellobiose | 0.2940785 | 7
Serine | 8.73171 | Pt/CdS | Xylose | 0.4503322 | 8
Xylose | 7.847259 | Pt/CoO | Cysteine | 0.4781072 | 1
Pt/CoO | 7.719565 | Pt/CoO | Glucose | 0.4978439 | 2
Cellobiose | 7.957844 | Pt/CoO | Lignosulfonate | 2.04163 | 3
Cysteine | 7.613985 | Pt/CoO | Mannose | 0.2333182 | 4
Glucose | 8.447498 | Pt/CoO | Proline | 1.026405 | 5
Lignosulfonate | 6.54517 | Pt/CoO | Serine | 0.6405933 | 6
Mannose | 6.283734 | Pt/CoO | Cellobiose | 0.2890211 | 7
Proline | 8.601742 | Pt/CoO | Xylose | 0.2969054 | 8
Serine | 8.82044 | Pt/MoS2/g-C3N4 | Cysteine | 0.5138453 | 1
Xylose | 7.486103 | Pt/MoS2/g-C3N4 | Glucose | 0.1654993 | 2
Pt/MoS2/g-C3N4 | 6.92561 | Pt/MoS2/g-C3N4 | Lignosulfonate | 0.1190787 | 3
Cellobiose | 6.861621 | Pt/MoS2/g-C3N4 | Mannose | 0.1249124 | 4
Cysteine | 7.266247 | Pt/MoS2/g-C3N4 | Proline | 0.3138105 | 5
Glucose | 7.678853 | Pt/MoS2/g-C3N4 | Serine | 0.08109281 | 6
Lignosulfonate | 7.27451 | Pt/MoS2/g-C3N4 | Cellobiose | 0.284488 | 7
Mannose | 6.185222 | Pt/MoS2/g-C3N4 | Xylose | 0.7366152 | 8
Proline | 6.675625 | Pt/MoS2/TiO2 | Cysteine | 0.4516792 | 1
Serine | 6.645757 | Pt/MoS2/TiO2 | Glucose | 0.1961727 | 2
Xylose | 6.817048 | Pt/MoS2/TiO2 | Lignosulfonate | 0.2482106 | 3
Pt/MoS2/TiO2 | 6.899507 | Pt/MoS2/TiO2 | Mannose | 0.8483702 | 4
Cellobiose | 6.477317 | Pt/MoS2/TiO2 | Proline | 0.5339111 | 5
Cysteine | 7.114783 | Pt/MoS2/TiO2 | Serine | 1.137886 | 6
Glucose | 7.537664 | Pt/MoS2/TiO2 | Cellobiose | 0.04881425 | 7
Lignosulfonate | 7.772788 | Pt/MoS2/TiO2 | Xylose | 0.07291773 | 8
Mannose | 6.324607 | Pt/TiO2 | Cysteine | 19.43007 | 1
Proline | 6.361627 | Pt/TiO2 | Glucose | 215.2406 | 2
Serine | 7.335838 | Pt/TiO2 | Lignosulfonate | 18.96857 | 3
Xylose | 6.271429 | Pt/TiO2 | Mannose | 9.039088 | 4
Pt/TiO2 | 163.805 | Pt/TiO2 | Proline | 18.3542 | 5
Cellobiose | 428.0888 | Pt/TiO2 | Serine | 6.158118 | 6
Cysteine | 29.82509 | Pt/TiO2 | Cellobiose | 65.63 | 7
Glucose | 284.4469 | Pt/TiO2 | Xylose | 65.91779 | 8
Lignosulfonate | 29.57905 | Pt/WO3 | Cysteine | 0.5350673 | 1
Mannose | 40.56387 | Pt/WO3 | Glucose | 1.480335 | 2
Proline | 50.69396 | Pt/WO3 | Lignosulfonate | 1.109976 | 3
Serine | 36.23018 | Pt/WO3 | Mannose | 0.4389707 | 4
Xylose | 411.0121 | Pt/WO3 | Proline | 0.8723886 | 5
Pt/WO3 | 7.613684 | Pt/WO3 | Serine | 0.2422897 | 6
Cellobiose | 7.116488 | Pt/WO3 | Cellobiose | 0.4580717 | 7
Cysteine | 7.791691 | Pt/WO3 | Xylose | 0.3158577 | 8
Glucose | 7.824372 | Pt/ZnO | Cysteine | 0.220739 | 1
Lignosulfonate | 8.617283 | Pt/ZnO | Glucose | 0.2237509 | 2
Mannose | 6.16748 | Pt/ZnO | Lignosulfonate | 0.2685006 | 3
Proline | 8.744003 | Pt/ZnO | Mannose | 2.073042 | 4
Serine | 6.819035 | Pt/ZnO | Proline | 0.1237726 | 5
Xylose | 7.82912 | Pt/ZnO | Serine | 0.1991134 | 6
Pt/ZnO | 6.154483 | Pt/ZnO | Cellobiose | 0.3055767 | 7
Cellobiose | 7.151025 | Pt/ZnO | Xylose | 0.2270546 | 8
Cysteine | 6.050792
Glucose | 5.938354
Lignosulfonate | 6.586323
Mannose | 3.390294
Proline | 6.637788
Serine | 6.737976
Xylose | 6.74331
Grand Total | 25.61251

## Low Citric Pivot
Row Labels | Average of h2 umol/hg
PCN | 203.3766 | Cat | Bio | Std
Cellobiose | 783.3356 | PCN | Cellobiose | 97.43635
Citric acid | 9.616114 | PCN | Citric acid | 4.277228
Cysteine | 53.48753 | PCN | Cysteine | 11.75348
Glucose | 85.03058 | PCN | Glucose | 17.64762
Mannose | 39.69904 | PCN | Mannose | 24.08386
Serine | 13.40312 | PCN | Serine | 14.94153
Xylose | 1448.03 | PCN | Xylose | 48.69831
Pt/BiVO3 | 6.037153 | BiVO3 | Cellobiose | 0.3972454
Cellobiose | 7.051789 | BiVO3 | Citric acid | 0.2556248
Citric acid | 5.561329 | BiVO3 | Cysteine | 0.06976387
Cysteine | 8.210448 | BiVO3 | Glucose | 0.9718707
Glucose | 7.139358 | BiVO3 | Mannose | 1.393251
Mannose | 4.516829 | BiVO3 | Serine | 0.7652963
Serine | 5.102259 | BiVO3 | Xylose | 5.084121
Xylose | 3.998512 | CdS | Cellobiose | 6.218673
Pt/CdS | 43.91048 | CdS | Citric acid | 0.1983596
Cellobiose | 29.4633 | CdS | Cysteine | 15.71991
Citric acid | 7.085347 | CdS | Glucose | 2.368528
Cysteine | 145.9647 | CdS | Mannose | 0.7221786
Glucose | 11.87696 | CdS | Serine | 2.053294
Mannose | 6.785951 | CdS | Xylose | 15.60838
Serine | 10.03931 | CoO | Cellobiose | 0.5012071
Xylose | 96.15772 | CoO | Citric acid | 0.1307322
Pt/CoO | 6.434172 | CoO | Cysteine | 1.297282
Cellobiose | 7.094268 | CoO | Glucose | 0.7474491
Citric acid | 7.689216 | CoO | Mannose | 0.07631964
Cysteine | 6.112139 | CoO | Serine | 0.9693516
Glucose | 7.09594 | CoO | Xylose | 0.6030196
Mannose | 5.193537 | MoS2/g-C3N4 | Cellobiose | 1.454496
Serine | 6.469698 | MoS2/g-C3N4 | Citric acid | 0.5389027
Xylose | 5.384406 | MoS2/g-C3N4 | Cysteine | 1.201339
Pt/TiO2 | 1288.834 | MoS2/g-C3N4 | Glucose | 0.6321529
Cellobiose | 3014.142 | MoS2/g-C3N4 | Mannose | 1.204644
Citric acid | 216.599 | MoS2/g-C3N4 | Serine | 3.272599
Cysteine | 276.8609 | MoS2/g-C3N4 | Xylose | 0.4821876
Glucose | 829.2817 | MoS2/TiO2 | Cellobiose | 12.81373
Mannose | 583.788 | MoS2/TiO2 | Citric acid | 0.09894928
Serine | 692.9601 | MoS2/TiO2 | Cysteine | 0.2907423
Xylose | 4467.892 | MoS2/TiO2 | Glucose | 5.000023
Grand Total | 291.2208 | MoS2/TiO2 | Mannose | 8.785808
|  | MoS2/TiO2 | Serine | 11.11332
|  | MoS2/TiO2 | Xylose | 1.913415
|  | TiO2 | Cellobiose | 197.5701
|  | TiO2 | Citric acid | 241.2632
|  | TiO2 | Cysteine | 98.47504
|  | TiO2 | Glucose | 70.18756
|  | TiO2 | Mannose | 246.1443
|  | TiO2 | Serine | 246.6806
|  | TiO2 | Xylose | 416.0096
|  | WO3 | Cellobiose | 1.043959
|  | WO3 | Citric acid | 1.084266
|  | WO3 | Cysteine | 0.8037372
|  | WO3 | Glucose | 0.2846911
|  | WO3 | Mannose | 0.2542462
|  | WO3 | Serine | 0.7626823
|  | WO3 | Xylose | 0.8296259
|  | ZnO | Cellobiose | 1.372843
|  | ZnO | Citric acid | 1.216842
|  | ZnO | Cysteine | 8.161209
|  | ZnO | Glucose | 2.613974
|  | ZnO | Mannose | 0.03618505
|  | ZnO | Serine | 1.853823
|  | ZnO | Xylose | 6.477254
This shape represents a slicer. Slicers are supported in Excel 2010 or later. If the shape was modified in an earlier version of Excel, or if the workbook was saved in Excel 2003 or earlier, the slicer cannot be used.
This shape represents a slicer. Slicers are supported in Excel 2010 or later. If the shape was modified in an earlier version of Excel, or if the workbook was saved in Excel 2003 or earlier, the slicer cannot be used.

## Low AcOH stdev
Row Labels | StdDev of h2 umol/hg |  |  |  |  | Cysteine
PCN | 20.86307 |  |  |  |  | Glucose
Cellobiose | 14.66558 |  |  |  |  | Lignosulfonate
Cysteine | 30.33887 | Cat | Biomass | stdev | index1 | Mannose
Glucose | 11.66118 | PCN | Cysteine | 30.33887 | 1 | Proline
Lignosulfonate | 1.51996 | PCN | Glucose | 11.66118 | 2 | Serine
Mannose | 14.22323 | PCN | Lignosulfonate | 1.51996 | 3 | Cellobiose
Proline | 0.9294974 | PCN | Mannose | 14.22323 | 4 | Xylose
Serine | 0.8102361 | PCN | Proline | 0.9294974 | 5
Xylose | 18.13013 | PCN | Serine | 0.8102361 | 6
Pt/BiVO4 | 1.699452 | PCN | Cellobiose | 14.66558 | 7
Cellobiose | 0.05539454 | PCN | Xylose | 18.13013 | 8
Cysteine | 0.427655 | Pt/BiVO4 | Cysteine | 0.427655 | 1
Glucose | 1.057655 | Pt/BiVO4 | Glucose | 1.057655 | 2
Lignosulfonate | 2.086187 | Pt/BiVO4 | Lignosulfonate | 2.086187 | 3
Mannose | 0.09143159 | Pt/BiVO4 | Mannose | 0.09143159 | 4
Proline | 1.845372 | Pt/BiVO4 | Proline | 1.845372 | 5
Serine | 1.421136 | Pt/BiVO4 | Serine | 1.421136 | 6
Xylose | 0.7992591 | Pt/BiVO4 | Cellobiose | 0.05539454 | 7
Pt/CdS | 1.027537 | Pt/BiVO4 | Xylose | 0.7992591 | 8
Cellobiose | 0.2940785 | Pt/CdS | Cysteine | 0.7038789 | 1
Cysteine | 0.7038789 | Pt/CdS | Glucose | 0.4862611 | 2
Glucose | 0.4862611 | Pt/CdS | Lignosulfonate | 0.5908663 | 3
Lignosulfonate | 0.5908663 | Pt/CdS | Mannose | 0.5612143 | 4
Mannose | 0.5612143 | Pt/CdS | Proline | 0.8713007 | 5
Proline | 0.8713007 | Pt/CdS | Serine | 0.8741854 | 6
Serine | 0.8741854 | Pt/CdS | Cellobiose | 0.2940785 | 7
Xylose | 0.4503322 | Pt/CdS | Xylose | 0.4503322 | 8
Pt/CoO | 1.159446 | Pt/CoO | Cysteine | 0.4781072 | 1
Cellobiose | 0.2890211 | Pt/CoO | Glucose | 0.4978439 | 2
Cysteine | 0.4781072 | Pt/CoO | Lignosulfonate | 2.04163 | 3
Glucose | 0.4978439 | Pt/CoO | Mannose | 0.2333182 | 4
Lignosulfonate | 2.04163 | Pt/CoO | Proline | 1.026405 | 5
Mannose | 0.2333182 | Pt/CoO | Serine | 0.6405933 | 6
Proline | 1.026405 | Pt/CoO | Cellobiose | 0.2890211 | 7
Serine | 0.6405933 | Pt/CoO | Xylose | 0.2969054 | 8
Xylose | 0.2969054 | Pt/MoS2/g-C3N4 | Cysteine | 0.5138453 | 1
Pt/MoS2/g-C3N4 | 0.5368836 | Pt/MoS2/g-C3N4 | Glucose | 0.1654993 | 2
Cellobiose | 0.284488 | Pt/MoS2/g-C3N4 | Lignosulfonate | 0.1190787 | 3
Cysteine | 0.5138453 | Pt/MoS2/g-C3N4 | Mannose | 0.1249124 | 4
Glucose | 0.1654993 | Pt/MoS2/g-C3N4 | Proline | 0.3138105 | 5
Lignosulfonate | 0.1190787 | Pt/MoS2/g-C3N4 | Serine | 0.08109281 | 6
Mannose | 0.1249124 | Pt/MoS2/g-C3N4 | Cellobiose | 0.284488 | 7
Proline | 0.3138105 | Pt/MoS2/g-C3N4 | Xylose | 0.7366152 | 8
Serine | 0.08109281 | Pt/MoS2/TiO2 | Cysteine | 0.4516792 | 1
Xylose | 0.7366152 | Pt/MoS2/TiO2 | Glucose | 0.1961727 | 2
Pt/MoS2/TiO2 | 0.7523932 | Pt/MoS2/TiO2 | Lignosulfonate | 0.2482106 | 3
Cellobiose | 0.04881425 | Pt/MoS2/TiO2 | Mannose | 0.8483702 | 4
Cysteine | 0.4516792 | Pt/MoS2/TiO2 | Proline | 0.5339111 | 5
Glucose | 0.1961727 | Pt/MoS2/TiO2 | Serine | 1.137886 | 6
Lignosulfonate | 0.2482106 | Pt/MoS2/TiO2 | Cellobiose | 0.04881425 | 7
Mannose | 0.8483702 | Pt/MoS2/TiO2 | Xylose | 0.07291773 | 8
Proline | 0.5339111 | Pt/TiO2 | Cysteine | 19.43007 | 1
Serine | 1.137886 | Pt/TiO2 | Glucose | 215.2406 | 2
Xylose | 0.07291773 | Pt/TiO2 | Lignosulfonate | 18.96857 | 3
Pt/TiO2 | 185.28 | Pt/TiO2 | Mannose | 9.039088 | 4
Cellobiose | 65.63 | Pt/TiO2 | Proline | 18.3542 | 5
Cysteine | 19.43007 | Pt/TiO2 | Serine | 6.158118 | 6
Glucose | 215.2406 | Pt/TiO2 | Cellobiose | 65.63 | 7
Lignosulfonate | 18.96857 | Pt/TiO2 | Xylose | 65.91779 | 8
Mannose | 9.039088 | Pt/WO3 | Cysteine | 0.5350673 | 1
Proline | 18.3542 | Pt/WO3 | Glucose | 1.480335 | 2
Serine | 6.158118 | Pt/WO3 | Lignosulfonate | 1.109976 | 3
Xylose | 65.91779 | Pt/WO3 | Mannose | 0.4389707 | 4
Pt/WO3 | 1.067221 | Pt/WO3 | Proline | 0.8723886 | 5
Cellobiose | 0.4580717 | Pt/WO3 | Serine | 0.2422897 | 6
Cysteine | 0.5350673 | Pt/WO3 | Cellobiose | 0.4580717 | 7
Glucose | 1.480335 | Pt/WO3 | Xylose | 0.3158577 | 8
Lignosulfonate | 1.109976 | Pt/ZnO | Cysteine | 0.220739 | 1
Mannose | 0.4389707 | Pt/ZnO | Glucose | 0.2237509 | 2
Proline | 0.8723886 | Pt/ZnO | Lignosulfonate | 0.2685006 | 3
Serine | 0.2422897 | Pt/ZnO | Mannose | 2.073042 | 4
Xylose | 0.3158577 | Pt/ZnO | Proline | 0.1237726 | 5
Pt/ZnO | 1.297694 | Pt/ZnO | Serine | 0.1991134 | 6
Cellobiose | 0.3055767 | Pt/ZnO | Cellobiose | 0.3055767 | 7
Cysteine | 0.220739 | Pt/ZnO | Xylose | 0.2270546 | 8
Glucose | 0.2237509
Lignosulfonate | 0.2685006
Mannose | 2.073042
Proline | 0.1237726
Serine | 0.1991134
Xylose | 0.2270546
Grand Total | 74.51124