## Output
form_id | form_name | form_status | Proline | Water 1 | NaOH 1M | form_datetime | sample_name | Baratron_Avg | calc_%_N2_Avg | calc_%_H2_Avg | calc_%_H2_2STD | calc_%_H2_umol | calc_%_H2_umol/h | calc_%_O2_Avg | calc_%_O2_2STD | calc_%_O2_umol | calc_%_O2_umol/h | calc_%_Ar_Avg | calc_%_CO2_Avg
350019 | 1 | Complete | 2 | 2 | 1 | 2023-08-02 22:48 | PlateAgilent 3_Vial1 | 0.898652 | 99.4497 | 0.02452578 | 0.00196045 | 0.0668478 | 0.01671195 | 0.4800858 | 0.02102947 | 1.308528 | 0.3271321 | 0.03091095 | 0.01477588
350020 | 2 | Complete | 2 | 2 | 1 | 2023-08-02 22:59 | PlateAgilent 3_Vial2 | 0.967652 | 99.57927 | 0.02793009 | 0.001900153 | 0.07612663 | 0.01903166 | 0.3571942 | 0.0188792 | 0.9735734 | 0.2433933 | 0.02264627 | 0.01296096
350021 | 3 | Complete | 2 | 2 | 1 | 2023-08-02 23:10 | PlateAgilent 3_Vial3 | 0.881177 | 99.60622 | 0.02258584 | 0.001803001 | 0.06156027 | 0.01539007 | 0.3350651 | 0.01891591 | 0.9132581 | 0.2283145 | 0.02294436 | 0.01318129
350022 | 4 | Complete | 2 | 2 | 1 | 2023-08-02 23:23 | PlateAgilent 3_Vial4 | 0.900752 | 97.41079 | 2.527384 | 0.03951769 | 6.888673 | 1.722168 | 0.03400812 | 0.01721714 | 0.092693 | 0.02317325 | 0.02036895 | 0.007448191
350023 | 5 | Complete | 2 | 2 | 1 | 2023-08-02 23:35 | PlateAgilent 3_Vial5 | 0.897902 | 98.93854 | 1.003872 | 0.007595571 | 2.736168 | 0.684042 | 0.03217063 | 0.01824983 | 0.08768472 | 0.02192118 | 0.01844205 | 0.00697651
350024 | 6 | Complete | 2 | 2 | 1 | 2023-08-02 23:47 | PlateAgilent 3_Vial6 | 0.911852 | 98.00151 | 1.945099 | 0.03158439 | 5.301589 | 1.325397 | 0.03064046 | 0.01768298 | 0.08351407 | 0.02087852 | 0.01612159 | 0.006624741
350025 | 7 | Complete | 2 | 2 | 1 | 2023-08-02 23:59 | PlateAgilent 3_Vial7 | 0.886802 | 99.81785 | 0.1255431 | 0.003612735 | 0.342182 | 0.08554551 | 0.03094924 | 0.01870089 | 0.08435567 | 0.02108892 | 0.01784959 | 0.007807704
350026 | 8 | Complete | 2 | 2 | 1 | 2023-08-03 00:11 | PlateAgilent 3_Vial8 | 0.880136375 | 99.82727 | 0.1160245 | 0.003727133 | 0.316238 | 0.07905949 | 0.03114805 | 0.01959842 | 0.08489757 | 0.02122439 | 0.0180993 | 0.007457528
350027 | 9 | Complete | 2 | 2 | 1 | 2023-08-03 00:23 | PlateAgilent 3_Vial9 | 0.948077 | 99.80975 | 0.02284859 | 0.001782874 | 0.06227643 | 0.01556911 | 0.1445228 | 0.01458982 | 0.3939135 | 0.09847837 | 0.01412633 | 0.008751369
350028 | 10 | Complete | 2 | 2 | 1 | 2023-08-03 00:35 | PlateAgilent 3_Vial10 | 0.962102 | 99.92727 | 0.0205326 | 0.003274072 | 0.05596393 | 0.01399098 | 0.03004399 | 0.01841071 | 0.08188832 | 0.02047208 | 0.01394482 | 0.008208888
350029 | 11 | Complete | 2 | 2 | 1 | 2023-08-03 00:47 | PlateAgilent 3_Vial11 | 0.875627 | 99.91496 | 0.02703939 | 0.00277932 | 0.07369894 | 0.01842473 | 0.03209657 | 0.01965545 | 0.08748284 | 0.02187071 | 0.01684512 | 0.009061206
350030 | 12 | Complete | 2 | 2 | 1 | 2023-08-03 00:59 | PlateAgilent 3_Vial12 | 0.957227 | 99.92736 | 0.0207045 | 0.003009815 | 0.05643247 | 0.01410812 | 0.03017456 | 0.01785102 | 0.0822442 | 0.02056105 | 0.01349548 | 0.008266486
350031 | 13 | Complete | 2 | 2 | 1 | 2023-08-03 01:12 | PlateAgilent 3_Vial13 | 0.895127 | 98.742 | 1.200022 | 0.00566827 | 3.270796 | 0.8176989 | 0.03347249 | 0.01754655 | 0.09123307 | 0.02280827 | 0.01723446 | 0.007273911
350032 | 14 | Complete | 2 | 2 | 1 | 2023-08-03 01:24 | PlateAgilent 3_Vial14 | 0.895127 | 98.66481 | 1.281025 | 0.01128781 | 3.49158 | 0.8728949 | 0.03032162 | 0.01813682 | 0.08264502 | 0.02066126 | 0.01718854 | 0.006658847
350033 | 15 | Complete | 2 | 2 | 1 | 2023-08-03 01:35 | PlateAgilent 3_Vial15 | 0.962102 | 99.89566 | 0.02159597 | 0.001957917 | 0.05886227 | 0.01471557 | 0.0611051 | 0.01237707 | 0.1665489 | 0.04163723 | 0.01236075 | 0.009278317
350034 | 16 | Complete | 2 | 2 | 1 | 2023-08-03 01:47 | PlateAgilent 5_Vial1 | 0.966611375 | 99.79221 | 0.02078078 | 0.002245877 | 0.05664038 | 0.0141601 | 0.1657074 | 0.01524149 | 0.4516545 | 0.1129136 | 0.01230086 | 0.008998576
350035 | 17 | Complete | 2 | 2 | 1 | 2023-08-03 01:58 | PlateAgilent 5_Vial2 | 0.970427 | 99.79198 | 0.02262594 | 0.002059246 | 0.06166958 | 0.01541739 | 0.1648127 | 0.01440905 | 0.4492157 | 0.1123039 | 0.01199313 | 0.008591421
350036 | 18 | Complete | 2 | 2 | 1 | 2023-08-03 02:09 | PlateAgilent 5_Vial3 | 0.962102 | 99.78073 | 0.02875652 | 0.001697087 | 0.07837916 | 0.01959479 | 0.170346 | 0.01527788 | 0.4642975 | 0.1160744 | 0.01174665 | 0.00842175
350037 | 19 | Complete | 2 | 2 | 1 | 2023-08-03 02:21 | PlateAgilent 5_Vial4 | 0.892352 | 99.85155 | 0.02051504 | 0.001880877 | 0.05591607 | 0.01397902 | 0.1050462 | 0.01373409 | 0.2863155 | 0.07157886 | 0.01440856 | 0.008479161
350038 | 20 | Complete | 2 | 2 | 1 | 2023-08-03 02:32 | PlateAgilent 5_Vial5 | 0.895127 | 99.8645 | 0.02057611 | 0.001239171 | 0.05608253 | 0.01402063 | 0.09242136 | 0.01261981 | 0.2519049 | 0.06297624 | 0.01442649 | 0.008080184
350039 | 21 | Complete | 2 | 2 | 1 | 2023-08-03 02:43 | PlateAgilent 5_Vial6 | 0.964877 | 99.79646 | 0.01988088 | 0.00148949 | 0.05418761 | 0.0135469 | 0.1632781 | 0.01381664 | 0.4450332 | 0.1112583 | 0.01179288 | 0.008588144
350040 | 22 | Complete | 2 | 2 | 1 | 2023-08-03 02:54 | PlateAgilent 5_Vial7 | 0.967652 | 99.8408 | 0.01756308 | 0.00146743 | 0.04787018 | 0.01196754 | 0.1220153 | 0.01351589 | 0.3325665 | 0.08314161 | 0.01152932 | 0.0080915
350041 | 23 | Complete | 2 | 2 | 1 | 2023-08-03 03:06 | PlateAgilent 5_Vial8 | 0.892352 | 99.66285 | 0.2848406 | 0.003062707 | 0.7763656 | 0.1940914 | 0.03050097 | 0.0191049 | 0.08313386 | 0.02078347 | 0.01392791 | 0.007883296
350042 | 24 | Complete | 2 | 2 | 1 | 2023-08-03 03:17 | PlateAgilent 5_Vial9 | 0.964877 | 99.84518 | 0.01817488 | 0.001705086 | 0.0495377 | 0.01238442 | 0.1178905 | 0.01312185 | 0.321324 | 0.08033099 | 0.01107448 | 0.007684149
350043 | 25 | Complete | 2 | 2 | 1 | 2023-08-03 03:29 | PlateAgilent 5_Vial10 | 0.89304575 | 99.83375 | 0.1148086 | 0.001644542 | 0.3129239 | 0.07823098 | 0.02959084 | 0.019966 | 0.0806532 | 0.0201633 | 0.01428044 | 0.00757037
350044 | 26 | Complete | 2 | 2 | 1 | 2023-08-03 03:42 | PlateAgilent 5_Vial11 | 0.889577 | 99.87321 | 0.07379225 | 0.002081904 | 0.2011292 | 0.0502823 | 0.03099861 | 0.0196784 | 0.08449025 | 0.02112256 | 0.01404693 | 0.007951374
350045 | 27 | Complete | 2 | 2 | 1 | 2023-08-03 03:54 | PlateAgilent 5_Vial12 | 0.953702 | 99.86035 | 0.09041602 | 0.002010915 | 0.2464392 | 0.06160979 | 0.03013116 | 0.01786782 | 0.0821259 | 0.02053148 | 0.01214548 | 0.006954692
350046 | 28 | Complete | 2 | 2 | 1 | 2023-08-03 04:05 | PlateAgilent 5_Vial13 | 0.964877 | 99.77217 | 0.03602609 | 0.001360584 | 0.0981932 | 0.0245483 | 0.1720276 | 0.01380003 | 0.4688807 | 0.1172202 | 0.01151092 | 0.008266875
350047 | 29 | Complete | 2 | 2 | 1 | 2023-08-03 04:16 | PlateAgilent 5_Vial14 | 0.967652 | 99.89583 | 0.01815504 | 0.002115945 | 0.04948362 | 0.01237091 | 0.06459344 | 0.01344962 | 0.1760568 | 0.04401419 | 0.01179685 | 0.009620362
350048 | 30 | Complete | 2 | 2 | 1 | 2023-08-03 04:27 | PlateAgilent 5_Vial15 | 0.967652 | 99.89815 | 0.01805359 | 0.001503815 | 0.04920713 | 0.01230178 | 0.062815 | 0.01271232 | 0.1712094 | 0.04280236 | 0.01088589 | 0.01009172