## Output
form_id | form_name | form_status | Lignosulfonate | Water 1 | NaOH 1M | form_datetime | sample_name | Baratron_Avg | calc_%_N2_Avg | calc_%_H2_Avg | calc_%_H2_2STD | calc_%_H2_umol | calc_%_H2_umol/h | calc_%_O2_Avg | calc_%_O2_2STD | calc_%_O2_umol | calc_%_O2_umol/h | calc_%_Ar_Avg | calc_%_CO2_Avg
350049 | 1 | Complete | 2 | 2 | 1 | 2023-08-03 04:41 | PlateAgilent 8_Vial1 | 0.897902 | 99.92461 | 0.01986991 | 0.003108461 | 0.0541577 | 0.01353942 | 0.03215449 | 0.0199224 | 0.08764072 | 0.02191018 | 0.01463359 | 0.008730801
350050 | 2 | Complete | 2 | 2 | 1 | 2023-08-03 04:52 | PlateAgilent 8_Vial2 | 0.967652 | 99.79421 | 0.05640722 | 0.001580087 | 0.1537443 | 0.03843607 | 0.1298001 | 0.01402568 | 0.353785 | 0.08844625 | 0.01154828 | 0.008030904
350051 | 3 | Complete | 2 | 2 | 1 | 2023-08-03 05:03 | PlateAgilent 8_Vial3 | 0.962102 | 99.81755 | 0.01756715 | 0.001809781 | 0.04788126 | 0.01197031 | 0.1458108 | 0.01537484 | 0.397424 | 0.099356 | 0.01135672 | 0.007715872
350052 | 4 | Complete | 2 | 2 | 1 | 2023-08-03 05:14 | PlateAgilent 8_Vial4 | 0.964877 | 99.87872 | 0.01665305 | 0.001759583 | 0.04538978 | 0.01134745 | 0.08548298 | 0.01309493 | 0.2329936 | 0.0582484 | 0.01143878 | 0.007700666
350053 | 5 | Complete | 2 | 2 | 1 | 2023-08-03 05:25 | PlateAgilent 8_Vial5 | 0.964877 | 99.87696 | 0.0167735 | 0.001684881 | 0.04571809 | 0.01142952 | 0.08692373 | 0.01271159 | 0.2369205 | 0.05923013 | 0.01173718 | 0.007609407
350054 | 6 | Complete | 2 | 2 | 1 | 2023-08-03 05:36 | PlateAgilent 8_Vial6 | 1.464 | 95.96065 | 0.01056599 | 0.0001588798 | 0.02879881 | 0.007199703 | 3.808793 | 0.0563533 | 10.3813 | 2.595325 | 0.1844134 | 0.03557774
350055 | 7 | Complete | 2 | 2 | 1 | 2023-08-03 05:48 | PlateAgilent 8_Vial7 | 0.892352 | 99.9273 | 0.01684346 | 0.002116913 | 0.04590877 | 0.01147719 | 0.02960245 | 0.01963235 | 0.08068484 | 0.02017121 | 0.0155377 | 0.0107213
350056 | 8 | Complete | 2 | 2 | 1 | 2023-08-03 06:00 | PlateAgilent 8_Vial8 | 0.900752 | 99.92694 | 0.01865868 | 0.0018422 | 0.05085635 | 0.01271409 | 0.03203836 | 0.02155765 | 0.08732419 | 0.02183105 | 0.01223809 | 0.0101294
350057 | 9 | Complete | 2 | 2 | 1 | 2023-08-03 06:13 | PlateAgilent 8_Vial9 | 0.962102 | 99.92951 | 0.01825733 | 0.002462135 | 0.04976243 | 0.01244061 | 0.03220694 | 0.02006239 | 0.08778369 | 0.02194592 | 0.01085539 | 0.009170163
350058 | 10 | Complete | 2 | 2 | 1 | 2023-08-03 06:25 | PlateAgilent 8_Vial10 | 0.911852 | 99.92812 | 0.01757971 | 0.002517443 | 0.0479155 | 0.01197888 | 0.0321594 | 0.02075903 | 0.0876541 | 0.02191353 | 0.01309168 | 0.009045683
350059 | 11 | Complete | 2 | 2 | 1 | 2023-08-03 06:37 | PlateAgilent 8_Vial11 | 0.875627 | 99.86605 | 0.07514898 | 0.001885419 | 0.2048271 | 0.05120677 | 0.03321989 | 0.02106726 | 0.09054459 | 0.02263615 | 0.0161728 | 0.009404624
350060 | 12 | Complete | 2 | 2 | 1 | 2023-08-03 06:49 | PlateAgilent 8_Vial12 | 0.886802 | 99.92386 | 0.018163 | 0.003080584 | 0.04950533 | 0.01237633 | 0.03207424 | 0.0208556 | 0.08742199 | 0.0218555 | 0.01614059 | 0.009760877
350061 | 13 | Complete | 2 | 2 | 1 | 2023-08-03 07:02 | PlateAgilent 8_Vial13 | 0.897902 | 99.92224 | 0.0199868 | 0.002435775 | 0.05447631 | 0.01361908 | 0.03306318 | 0.0204755 | 0.09011745 | 0.02252936 | 0.01575935 | 0.008948733
350062 | 14 | Complete | 2 | 2 | 1 | 2023-08-03 07:13 | PlateAgilent 8_Vial14 | 0.962102 | 99.88466 | 0.01683203 | 0.001291739 | 0.04587761 | 0.0114694 | 0.07816438 | 0.01399399 | 0.2130459 | 0.05326148 | 0.01124362 | 0.009102373
350063 | 15 | Complete | 2 | 2 | 1 | 2023-08-03 07:24 | PlateAgilent 8_Vial15 | 0.967652 | 99.90989 | 0.01676267 | 0.001605776 | 0.04568856 | 0.01142214 | 0.05360353 | 0.01321633 | 0.1461025 | 0.03652563 | 0.01075096 | 0.008991276
350064 | 16 | Complete | 2 | 2 | 1 | 2023-08-03 07:37 | PlateAgilent 10_Vial1 | 0.897902 | 99.92568 | 0.02015392 | 0.00261763 | 0.05493181 | 0.01373295 | 0.03230359 | 0.02118311 | 0.08804711 | 0.02201178 | 0.01364985 | 0.008217021
350065 | 17 | Complete | 2 | 2 | 1 | 2023-08-03 07:48 | PlateAgilent 10_Vial2 | 0.970427 | 99.80509 | 0.01769607 | 0.001882649 | 0.04823264 | 0.01205816 | 0.1589266 | 0.01460308 | 0.4331726 | 0.1082932 | 0.01052231 | 0.007761775
350066 | 18 | Complete | 2 | 2 | 1 | 2023-08-03 08:00 | PlateAgilent 10_Vial3 | 0.967652 | 99.79381 | 0.01715565 | 0.001573095 | 0.04675968 | 0.01168992 | 0.1699644 | 0.01431353 | 0.4632573 | 0.1158143 | 0.01141938 | 0.007651505
350067 | 19 | Complete | 2 | 2 | 1 | 2023-08-03 08:11 | PlateAgilent 10_Vial4 | 0.973202 | 99.80281 | 0.0185142 | 0.001506492 | 0.05046255 | 0.01261564 | 0.1599591 | 0.01464245 | 0.4359868 | 0.1089967 | 0.01083149 | 0.007880844
350068 | 20 | Complete | 2 | 2 | 1 | 2023-08-03 08:22 | PlateAgilent 10_Vial5 | 0.975977 | 99.84855 | 0.01724315 | 0.001106697 | 0.04699816 | 0.01174954 | 0.1159128 | 0.01379344 | 0.3159336 | 0.0789834 | 0.01096266 | 0.007335881
350069 | 21 | Complete | 2 | 2 | 1 | 2023-08-03 08:34 | PlateAgilent 10_Vial6 | 0.914702 | 99.92835 | 0.01822158 | 0.002693952 | 0.04966499 | 0.01241625 | 0.03094845 | 0.02068188 | 0.08435353 | 0.02108838 | 0.01364285 | 0.008833039
350070 | 22 | Complete | 2 | 2 | 1 | 2023-08-03 08:46 | PlateAgilent 10_Vial7 | 0.897902 | 99.92624 | 0.01878913 | 0.002508012 | 0.05121191 | 0.01280298 | 0.03188812 | 0.02107328 | 0.08691471 | 0.02172868 | 0.01427107 | 0.008809876
350071 | 23 | Complete | 2 | 2 | 1 | 2023-08-03 08:59 | PlateAgilent 10_Vial8 | 0.900752 | 99.92521 | 0.01880977 | 0.002759927 | 0.05126817 | 0.01281704 | 0.03202574 | 0.02048858 | 0.0872898 | 0.02182245 | 0.01520404 | 0.008751864
350072 | 24 | Complete | 2 | 2 | 1 | 2023-08-03 09:10 | PlateAgilent 10_Vial9 | 0.975977 | 99.86615 | 0.01706259 | 0.001196355 | 0.04650604 | 0.01162651 | 0.09753736 | 0.01356136 | 0.2658492 | 0.0664623 | 0.01176053 | 0.007493633
350073 | 25 | Complete | 2 | 2 | 1 | 2023-08-03 09:21 | PlateAgilent 10_Vial10 | 0.975977 | 99.86436 | 0.0178602 | 0.001884577 | 0.04868 | 0.01217 | 0.09811839 | 0.01401097 | 0.2674328 | 0.06685821 | 0.01128638 | 0.008372766
350074 | 26 | Complete | 2 | 2 | 1 | 2023-08-03 09:33 | PlateAgilent 10_Vial11 | 0.906302 | 99.92678 | 0.01910301 | 0.002528159 | 0.05206742 | 0.01301686 | 0.03150686 | 0.02096504 | 0.08587552 | 0.02146888 | 0.01385408 | 0.008759054
350075 | 27 | Complete | 2 | 2 | 1 | 2023-08-03 09:45 | PlateAgilent 10_Vial12 | 0.903527 | 99.92422 | 0.01903236 | 0.003014484 | 0.05187485 | 0.01296871 | 0.032001 | 0.02119437 | 0.08722237 | 0.02180559 | 0.01616337 | 0.00857905
350076 | 28 | Complete | 2 | 2 | 1 | 2023-08-03 09:58 | PlateAgilent 10_Vial13 | 0.895127 | 99.92327 | 0.0203419 | 0.002700415 | 0.05544415 | 0.01386104 | 0.03218409 | 0.02091993 | 0.0877214 | 0.02193035 | 0.01530406 | 0.008902512
350077 | 29 | Complete | 2 | 2 | 1 | 2023-08-03 10:10 | PlateAgilent 10_Vial14 | 0.895127 | 99.81599 | 0.1270174 | 0.001216825 | 0.3462003 | 0.08655007 | 0.03328167 | 0.02085705 | 0.09071298 | 0.02267825 | 0.01577327 | 0.007941863
350078 | 30 | Complete | 2 | 2 | 1 | 2023-08-03 10:22 | PlateAgilent 10_Vial15 | 0.897902 | 99.91894 | 0.02369023 | 0.002671429 | 0.06457042 | 0.01614261 | 0.03326582 | 0.02087807 | 0.09066978 | 0.02266744 | 0.01531695 | 0.008782467