## Output
form_id | form_name | form_status | Cellobiose | Water 1 | NaOH 1M | form_datetime | sample_name | Baratron_Avg | calc_%_N2_Avg | calc_%_H2_Avg | calc_%_H2_2STD | calc_%_H2_umol | calc_%_H2_umol/h | calc_%_O2_Avg | calc_%_O2_2STD | calc_%_O2_umol | calc_%_O2_umol/h | calc_%_Ar_Avg | calc_%_CO2_Avg
350139 | 1 | Complete | 2 | 2 | 1 | 2023-08-03 22:28 | PlateAgilent 9_Vial1 | 0.978827 | 99.82621 | 0.0177325 | 0.001329937 | 0.04833194 | 0.01208299 | 0.1372599 | 0.01361731 | 0.3741174 | 0.09352934 | 0.01087272 | 0.007926659
350140 | 2 | Complete | 2 | 2 | 1 | 2023-08-03 22:39 | PlateAgilent 9_Vial2 | 0.975977 | 99.83187 | 0.02200477 | 0.001769187 | 0.05997649 | 0.01499412 | 0.127803 | 0.01325415 | 0.3483415 | 0.08708538 | 0.01101278 | 0.007306249
350141 | 3 | Complete | 2 | 2 | 1 | 2023-08-03 22:50 | PlateAgilent 9_Vial3 | 0.981602 | 99.82751 | 0.03488183 | 0.001543603 | 0.09507439 | 0.0237686 | 0.118926 | 0.01301525 | 0.3241463 | 0.08103657 | 0.01101832 | 0.007661451
350142 | 4 | Complete | 2 | 2 | 1 | 2023-08-03 23:02 | PlateAgilent 9_Vial4 | 0.975977 | 99.91176 | 0.01586132 | 0.001662156 | 0.04323182 | 0.01080796 | 0.05375864 | 0.01355649 | 0.1465253 | 0.03663132 | 0.01147922 | 0.007137735
350143 | 5 | Complete | 2 | 2 | 1 | 2023-08-03 23:13 | PlateAgilent 9_Vial5 | 0.981602 | 99.91665 | 0.01692297 | 0.002653567 | 0.04612548 | 0.01153137 | 0.04799643 | 0.01688643 | 0.1308197 | 0.03270493 | 0.01080629 | 0.007621599
350144 | 6 | Complete | 2 | 2 | 1 | 2023-08-03 23:24 | PlateAgilent 9_Vial6 | 0.981602 | 99.90919 | 0.01596596 | 0.001418656 | 0.04351704 | 0.01087926 | 0.05659786 | 0.01336973 | 0.1542639 | 0.03856597 | 0.01116727 | 0.007081364
350145 | 7 | Complete | 2 | 2 | 1 | 2023-08-03 23:37 | PlateAgilent 9_Vial7 | 0.903527 | 99.89484 | 0.04809734 | 0.002715715 | 0.1310948 | 0.0327737 | 0.03219095 | 0.0207084 | 0.08774009 | 0.02193502 | 0.0146009 | 0.01026748
350146 | 8 | Complete | 2 | 2 | 1 | 2023-08-03 23:49 | PlateAgilent 9_Vial8 | 0.903527 | 99.92122 | 0.02170457 | 0.002579509 | 0.05915827 | 0.01478957 | 0.03191595 | 0.02039399 | 0.08699056 | 0.02174764 | 0.01492752 | 0.01022818
350147 | 9 | Complete | 2 | 2 | 1 | 2023-08-04 00:01 | PlateAgilent 9_Vial9 | 0.903527 | 99.9221 | 0.02040711 | 0.002538379 | 0.05562189 | 0.01390547 | 0.03157221 | 0.02027254 | 0.08605364 | 0.02151341 | 0.01520736 | 0.01070887
350148 | 10 | Complete | 2 | 2 | 1 | 2023-08-04 00:13 | PlateAgilent 9_Vial10 | 0.895127 | 99.92415 | 0.01969191 | 0.003090909 | 0.05367254 | 0.01341813 | 0.03164639 | 0.02131941 | 0.08625585 | 0.02156396 | 0.01515305 | 0.009354939
350149 | 11 | Complete | 2 | 2 | 1 | 2023-08-04 00:26 | PlateAgilent 9_Vial11 | 0.978827 | 99.93144 | 0.01772523 | 0.002785202 | 0.04831214 | 0.01207803 | 0.03125414 | 0.01963172 | 0.08518672 | 0.02129668 | 0.01145697 | 0.008120268
350150 | 12 | Complete | 2 | 2 | 1 | 2023-08-04 00:38 | PlateAgilent 9_Vial12 | 0.983327 | 99.93169 | 0.01793079 | 0.002737438 | 0.0488724 | 0.0122181 | 0.0310964 | 0.01874676 | 0.08475679 | 0.0211892 | 0.01146636 | 0.007820975
350151 | 13 | Complete | 2 | 2 | 1 | 2023-08-04 00:50 | PlateAgilent 9_Vial13 | 0.981602 | 99.91727 | 0.02148605 | 0.00252876 | 0.05856268 | 0.01464067 | 0.04243586 | 0.0187287 | 0.1156638 | 0.02891594 | 0.01084954 | 0.007963352
350152 | 14 | Complete | 2 | 2 | 1 | 2023-08-04 01:01 | PlateAgilent 9_Vial14 | 0.978827 | 99.89599 | 0.03075612 | 0.002007103 | 0.08382931 | 0.02095733 | 0.05335441 | 0.01442687 | 0.1454235 | 0.03635588 | 0.01135707 | 0.008539197
350153 | 15 | Complete | 2 | 2 | 1 | 2023-08-04 01:14 | PlateAgilent 9_Vial15 | 0.906302 | 99.7356 | 0.2117603 | 0.001622643 | 0.5771769 | 0.1442942 | 0.03070017 | 0.01911612 | 0.08367681 | 0.0209192 | 0.01417548 | 0.007768645
350154 | 16 | Complete | 2 | 2 | 1 | 2023-08-04 04:25 | PlateAgilent 1_Vial1 | 0.895127 | 99.93829 | 0.02095596 | 0.001447829 | 0.05711786 | 0.01427947 | 0.02053114 | 0.01263026 | 0.05595997 | 0.01398999 | 0.01299798 | 0.007220981
350155 | 17 | Complete | 2 | 2 | 1 | 2023-08-04 04:38 | PlateAgilent 1_Vial2 | 0.967652 | 99.94771 | 0.01498614 | 0.001251451 | 0.04084642 | 0.0102116 | 0.01998568 | 0.01153557 | 0.05447326 | 0.01361831 | 0.01111046 | 0.006211941
350156 | 18 | Complete | 2 | 2 | 1 | 2023-08-04 04:49 | PlateAgilent 1_Vial3 | 0.967652 | 99.92392 | 0.01609554 | 0.0009659586 | 0.04387023 | 0.01096756 | 0.04271693 | 0.0107373 | 0.1164299 | 0.02910747 | 0.01118547 | 0.006083872
350157 | 19 | Complete | 2 | 2 | 1 | 2023-08-04 05:02 | PlateAgilent 1_Vial4 | 0.975977 | 99.60339 | 0.3612793 | 0.005923866 | 0.9847078 | 0.246177 | 0.01813991 | 0.01081398 | 0.0494424 | 0.0123606 | 0.01128221 | 0.005907851
350158 | 20 | Complete | 2 | 2 | 1 | 2023-08-04 05:14 | PlateAgilent 1_Vial5 | 0.892352 | 99.57387 | 0.3883405 | 0.003787847 | 1.058466 | 0.2646165 | 0.01819296 | 0.01121877 | 0.04958699 | 0.01239675 | 0.01368641 | 0.005907495
350159 | 21 | Complete | 2 | 2 | 1 | 2023-08-04 05:26 | PlateAgilent 1_Vial6 | 0.900752 | 99.36685 | 0.5961122 | 0.008176338 | 1.624772 | 0.4061929 | 0.0179393 | 0.01182713 | 0.04889561 | 0.0122239 | 0.01312395 | 0.005975834
350160 | 22 | Complete | 2 | 2 | 1 | 2023-08-04 05:37 | PlateAgilent 1_Vial7 | 0.962102 | 99.8892 | 0.01540053 | 0.000560066 | 0.04197589 | 0.01049397 | 0.07853882 | 0.006172172 | 0.2140665 | 0.05351662 | 0.01129732 | 0.005567394
350161 | 23 | Complete | 2 | 2 | 1 | 2023-08-04 05:50 | PlateAgilent 1_Vial8 | 0.967652 | 99.94008 | 0.01905945 | 0.001162173 | 0.05194869 | 0.01298717 | 0.02385219 | 0.01052852 | 0.06501187 | 0.01625297 | 0.01100725 | 0.005997207
350162 | 24 | Complete | 2 | 2 | 1 | 2023-08-04 06:02 | PlateAgilent 1_Vial9 | 0.897902 | 99.92498 | 0.01710805 | 0.001082584 | 0.04662993 | 0.01165748 | 0.01683028 | 0.01117072 | 0.04587285 | 0.01146821 | 0.02912417 | 0.01195799
350163 | 25 | Complete | 2 | 2 | 1 | 2023-08-04 06:14 | PlateAgilent 1_Vial10 | 0.892352 | 99.93468 | 0.01760113 | 0.00116266 | 0.04797387 | 0.01199347 | 0.01657419 | 0.01150809 | 0.04517484 | 0.01129371 | 0.02343604 | 0.00770988
350164 | 26 | Complete | 2 | 2 | 1 | 2023-08-04 06:26 | PlateAgilent 1_Vial11 | 0.895127 | 99.93988 | 0.01668042 | 0.001243012 | 0.04546439 | 0.0113661 | 0.01642062 | 0.01134149 | 0.04475626 | 0.01118907 | 0.01998841 | 0.007031483
350165 | 27 | Complete | 2 | 2 | 1 | 2023-08-04 06:39 | PlateAgilent 1_Vial12 | 0.956477 | 99.94805 | 0.01508579 | 0.0009197653 | 0.04111805 | 0.01027951 | 0.01530693 | 0.01042769 | 0.04172078 | 0.0104302 | 0.01475782 | 0.006798457
350166 | 28 | Complete | 2 | 2 | 1 | 2023-08-04 06:51 | PlateAgilent 1_Vial13 | 0.917477 | 99.82687 | 0.1359536 | 0.001467634 | 0.3705569 | 0.09263923 | 0.01567541 | 0.0104727 | 0.0427251 | 0.01068128 | 0.01478928 | 0.006706919
350167 | 29 | Complete | 2 | 2 | 1 | 2023-08-04 07:03 | PlateAgilent 1_Vial14 | 0.967652 | 99.93253 | 0.01505344 | 0.001047617 | 0.04102986 | 0.01025746 | 0.0328136 | 0.01027231 | 0.0894372 | 0.0223593 | 0.0128259 | 0.006772265
350168 | 30 | Complete | 2 | 2 | 1 | 2023-08-04 07:15 | PlateAgilent 1_Vial15 | 0.967652 | 99.93502 | 0.01561475 | 0.001123151 | 0.04255977 | 0.01063994 | 0.03088919 | 0.009975863 | 0.08419199 | 0.021048 | 0.01157883 | 0.006898315