## Output
form_id | form_name | form_status | Xylose | Water 1 | NaOH 1M | form_datetime | sample_name | Baratron_Avg | calc_%_N2_Avg | calc_%_H2_Avg | calc_%_H2_2STD | calc_%_H2_umol | calc_%_H2_umol/h | calc_%_O2_Avg | calc_%_O2_2STD | calc_%_O2_umol | calc_%_O2_umol/h | calc_%_Ar_Avg | calc_%_CO2_Avg
350169 | 1 | Complete | 2 | 2 | 1 | 2023-08-04 01:26 | PlateAgilent 11_Vial1 | 0.978827 | 99.8031 | 0.02156178 | 0.001541877 | 0.05876908 | 0.01469227 | 0.1560485 | 0.01359319 | 0.4253279 | 0.106332 | 0.01134756 | 0.007939616
350170 | 2 | Complete | 2 | 2 | 1 | 2023-08-04 01:37 | PlateAgilent 11_Vial2 | 0.984377 | 99.81068 | 0.0173828 | 0.001071961 | 0.0473788 | 0.0118447 | 0.1535156 | 0.01371665 | 0.4184242 | 0.104606 | 0.01086749 | 0.007555875
350171 | 3 | Complete | 2 | 2 | 1 | 2023-08-04 01:48 | PlateAgilent 11_Vial3 | 0.981602 | 99.81068 | 0.01803348 | 0.001463488 | 0.04915231 | 0.01228808 | 0.1528666 | 0.01518567 | 0.4166553 | 0.1041638 | 0.01064631 | 0.007774824
350172 | 4 | Complete | 2 | 2 | 1 | 2023-08-04 01:59 | PlateAgilent 11_Vial4 | 0.978827 | 99.81533 | 0.01717015 | 0.001771791 | 0.0467992 | 0.0116998 | 0.1489995 | 0.01530355 | 0.406115 | 0.1015288 | 0.0106665 | 0.007830926
350173 | 5 | Complete | 2 | 2 | 1 | 2023-08-04 02:10 | PlateAgilent 11_Vial5 | 0.978827 | 99.81305 | 0.01789887 | 0.001055177 | 0.04878542 | 0.01219635 | 0.1507216 | 0.01374824 | 0.4108089 | 0.1027022 | 0.01104652 | 0.007285451
350174 | 6 | Complete | 2 | 2 | 1 | 2023-08-04 02:23 | PlateAgilent 11_Vial6 | 0.897902 | 99.92525 | 0.02013068 | 0.002717043 | 0.05486846 | 0.01371712 | 0.03073934 | 0.02050352 | 0.08378356 | 0.02094589 | 0.01424749 | 0.009633088
350175 | 7 | Complete | 2 | 2 | 1 | 2023-08-04 02:35 | PlateAgilent 11_Vial7 | 0.900752 | 99.91069 | 0.03459998 | 0.002438014 | 0.09430619 | 0.02357655 | 0.03079175 | 0.019775 | 0.08392641 | 0.0209816 | 0.01430427 | 0.009610387
350176 | 8 | Complete | 2 | 2 | 1 | 2023-08-04 02:47 | PlateAgilent 11_Vial8 | 0.909077 | 99.91532 | 0.03236915 | 0.002589087 | 0.08822581 | 0.02205645 | 0.02863824 | 0.01892157 | 0.07805678 | 0.01951419 | 0.0146338 | 0.009042607
350177 | 9 | Complete | 2 | 2 | 1 | 2023-08-04 02:59 | PlateAgilent 11_Vial9 | 0.895127 | 99.91893 | 0.03142555 | 0.001727443 | 0.08565391 | 0.02141348 | 0.02605485 | 0.01823391 | 0.07101547 | 0.01775387 | 0.01488007 | 0.008709455
350178 | 10 | Complete | 2 | 2 | 1 | 2023-08-04 03:10 | PlateAgilent 11_Vial10 | 0.975977 | 99.87318 | 0.01644357 | 0.001248197 | 0.04481883 | 0.01120471 | 0.09155974 | 0.0106307 | 0.2495565 | 0.06238912 | 0.01111689 | 0.007701358
350179 | 11 | Complete | 2 | 2 | 1 | 2023-08-04 03:23 | PlateAgilent 11_Vial11 | 0.975977 | 99.9372 | 0.02160635 | 0.001532859 | 0.05889057 | 0.01472264 | 0.02222502 | 0.01441874 | 0.06057682 | 0.01514421 | 0.0111323 | 0.00783671
350180 | 12 | Complete | 2 | 2 | 1 | 2023-08-04 03:35 | PlateAgilent 11_Vial12 | 0.895127 | 99.92949 | 0.02487786 | 0.002077259 | 0.06780744 | 0.01695186 | 0.02195409 | 0.01555626 | 0.05983838 | 0.01495959 | 0.01484265 | 0.008830582
350181 | 13 | Complete | 2 | 2 | 1 | 2023-08-04 03:47 | PlateAgilent 11_Vial13 | 0.903527 | 99.737 | 0.2198016 | 0.003020691 | 0.5990942 | 0.1497735 | 0.02177097 | 0.01402321 | 0.05933927 | 0.01483482 | 0.01398825 | 0.007438866
350182 | 14 | Complete | 2 | 2 | 1 | 2023-08-04 04:00 | PlateAgilent 11_Vial14 | 0.973202 | 99.93014 | 0.01574854 | 0.001345735 | 0.04292444 | 0.01073111 | 0.03513812 | 0.01297193 | 0.09577295 | 0.02394324 | 0.01160015 | 0.007370982
350183 | 15 | Complete | 2 | 2 | 1 | 2023-08-04 04:12 | PlateAgilent 11_Vial15 | 0.975977 | 99.94084 | 0.01773895 | 0.001129459 | 0.04834952 | 0.01208738 | 0.02383367 | 0.01288797 | 0.06496139 | 0.01624035 | 0.01043651 | 0.007152927
350184 | 16 | Complete | 2 | 2 | 1 | 2023-08-04 07:29 | PlateAgilent 2_Vial1 | 0.897902 | 99.94483 | 0.018672 | 0.0008759091 | 0.05089265 | 0.01272316 | 0.01707957 | 0.01089849 | 0.04655232 | 0.01163808 | 0.01289436 | 0.00652596
350185 | 17 | Complete | 2 | 2 | 1 | 2023-08-04 07:40 | PlateAgilent 2_Vial2 | 0.973202 | 99.82457 | 0.01528957 | 0.0003140902 | 0.04167346 | 0.01041837 | 0.1430935 | 0.006173621 | 0.3900177 | 0.09750443 | 0.01021837 | 0.006827214
350186 | 18 | Complete | 2 | 2 | 1 | 2023-08-04 07:51 | PlateAgilent 2_Vial3 | 0.973202 | 99.81976 | 0.01429908 | 0.0004267033 | 0.03897377 | 0.009743443 | 0.1482373 | 0.005893906 | 0.4040377 | 0.1010094 | 0.01096627 | 0.006738342
350187 | 19 | Complete | 2 | 2 | 1 | 2023-08-04 08:02 | PlateAgilent 2_Vial4 | 0.970427 | 99.83281 | 0.01437935 | 0.0002728601 | 0.03919255 | 0.009798137 | 0.135672 | 0.006075612 | 0.3697895 | 0.09244738 | 0.01075846 | 0.006382857
350188 | 20 | Complete | 2 | 2 | 1 | 2023-08-04 08:13 | PlateAgilent 2_Vial5 | 0.973202 | 99.82525 | 0.02160141 | 0.0003614686 | 0.0588771 | 0.01471928 | 0.135718 | 0.00573677 | 0.3699149 | 0.09247872 | 0.01112037 | 0.006312931
350189 | 21 | Complete | 2 | 2 | 1 | 2023-08-04 08:24 | PlateAgilent 2_Vial6 | 0.973202 | 99.9155 | 0.01644558 | 0.0002063477 | 0.04482431 | 0.01120608 | 0.05206616 | 0.005510484 | 0.1419122 | 0.03547806 | 0.01057666 | 0.005409104
350190 | 22 | Complete | 2 | 2 | 1 | 2023-08-04 08:37 | PlateAgilent 2_Vial7 | 0.967652 | 99.95318 | 0.01354881 | 0.0008166439 | 0.03692884 | 0.009232209 | 0.01667236 | 0.01041289 | 0.0454424 | 0.0113606 | 0.01101115 | 0.005590316
350191 | 23 | Complete | 2 | 2 | 1 | 2023-08-04 08:49 | PlateAgilent 2_Vial8 | 0.892352 | 99.90953 | 0.05446947 | 0.0005538527 | 0.1484627 | 0.03711568 | 0.01605477 | 0.01115681 | 0.0437591 | 0.01093977 | 0.01383207 | 0.006109096
350192 | 24 | Complete | 2 | 2 | 1 | 2023-08-04 09:01 | PlateAgilent 2_Vial9 | 0.967652 | 99.9526 | 0.01443169 | 0.001340889 | 0.03933522 | 0.009833806 | 0.01568354 | 0.01048696 | 0.04274728 | 0.01068682 | 0.01159446 | 0.005691052
350193 | 25 | Complete | 2 | 2 | 1 | 2023-08-04 09:14 | PlateAgilent 2_Vial10 | 0.895127 | 99.94221 | 0.01972907 | 0.0009126257 | 0.05377384 | 0.01344346 | 0.01637926 | 0.01176183 | 0.04464353 | 0.01116088 | 0.01458067 | 0.007104407
350194 | 26 | Complete | 2 | 2 | 1 | 2023-08-04 09:26 | PlateAgilent 2_Vial11 | 0.892352 | 99.93912 | 0.02292768 | 0.0009097219 | 0.06249201 | 0.015623 | 0.0161211 | 0.01125557 | 0.04393989 | 0.01098497 | 0.01459074 | 0.00724271
350195 | 27 | Complete | 2 | 2 | 1 | 2023-08-04 09:38 | PlateAgilent 2_Vial12 | 0.895127 | 99.94141 | 0.02118105 | 0.001085059 | 0.05773135 | 0.01443284 | 0.01613915 | 0.01060221 | 0.04398909 | 0.01099727 | 0.01411135 | 0.007161749
350196 | 28 | Complete | 2 | 2 | 1 | 2023-08-04 09:50 | PlateAgilent 2_Vial13 | 0.895127 | 99.58992 | 0.3724942 | 0.006227379 | 1.015275 | 0.2538188 | 0.01697363 | 0.01058825 | 0.04626355 | 0.01156589 | 0.014456 | 0.006154726
350197 | 29 | Complete | 2 | 2 | 1 | 2023-08-04 10:03 | PlateAgilent 2_Vial14 | 0.973202 | 99.92678 | 0.03779571 | 0.0007637664 | 0.1030165 | 0.02575413 | 0.01791487 | 0.01046445 | 0.04882901 | 0.01220725 | 0.01166065 | 0.005852191
350198 | 30 | Complete | 2 | 2 | 1 | 2023-08-04 10:15 | PlateAgilent 2_Vial15 | 0.973202 | 99.9417 | 0.02373902 | 0.0006895791 | 0.06470341 | 0.01617585 | 0.01847048 | 0.01034539 | 0.05034339 | 0.01258585 | 0.01035122 | 0.005736734