## Sheet1
Row Labels | Average of h2 umol/hg
0/5 | 803.6024 | 0/5 | 225.6529
1/4 | 867.8386 | 1/4 | 369.1174
2/1 | 691.8808 | 2/1 | 95.41587
2/2 | 895.0394 | 2/2 | 395.6218
2/3 | 1041.006 | 2/3 | 133.2549
Grand Total | 859.8734

## Output
form_id | form_name | form_status | Glucose / Citric acid | TiO2 (A, p25) | Glucose 50 g/L | Water 1 | Citric acid 1M | form_datetime | sample_name | Baratron_Avg | calc_%_N2_Avg | calc_%_H2_Avg | calc_%_H2_2STD | calc_%_H2_umol | calc_%_H2_umol/h | h2 umol/hg | calc_%_O2_Avg | calc_%_O2_2STD | calc_%_O2_umol | calc_%_O2_umol/h | calc_%_Ar_Avg | calc_%_CO2_Avg
350701 | 1 | Complete | 2/1 | 0.00232 | 2 | 2 | 1 | 2023-08-18 05:44 | PlateAgilent 5_Vial1 | 0.939752 | 94.70288 | 1.984964 | 0.03845858 | 5.410244 | 1.352561 | 583.0004 | 0.03592708 | 0.01624668 | 0.09792334 | 0.02448083 | 0.04883579 | 3.227389
350702 | 2 | Complete | 2/1 | 0.00164 | 2 | 2 | 1 | 2023-08-18 05:56 | PlateAgilent 5_Vial2 | 0.925802 | 95.58691 | 1.831368 | 0.03917486 | 4.991603 | 1.247901 | 760.9151 | 0.03171159 | 0.01505396 | 0.08643354 | 0.02160838 | 0.03178138 | 2.518233
350703 | 3 | Complete | 2/1 | 0.00176 | 2 | 2 | 1 | 2023-08-18 06:08 | PlateAgilent 5_Vial3 | 0.928577 | 95.76234 | 1.889981 | 0.03518483 | 5.151357 | 1.287839 | 731.7269 | 0.02861975 | 0.01344077 | 0.07800637 | 0.01950159 | 0.02621221 | 2.292849
350704 | 4 | Complete | 2/2 | 0.0017 | 2 | 1 | 2 | 2023-08-18 06:20 | PlateAgilent 5_Vial4 | 0.906302 | 94.13263 | 2.730707 | 0.0594557 | 7.442852 | 1.860713 | 1094.537 | 0.02816769 | 0.01274821 | 0.07677423 | 0.01919356 | 0.02683432 | 3.081657
350705 | 5 | Complete | 2/2 | 0.00173 | 2 | 1 | 2 | 2023-08-18 06:33 | PlateAgilent 5_Vial5 | 0.867227 | 97.43079 | 1.115551 | 0.01803292 | 3.04056 | 0.7601401 | 439.3873 | 0.04022363 | 0.01286286 | 0.1096341 | 0.02740852 | 0.02547046 | 1.387961
350706 | 6 | Complete | 2/2 | 0.00176 | 2 | 1 | 2 | 2023-08-18 06:45 | PlateAgilent 5_Vial6 | 0.903527 | 93.63436 | 2.973423 | 0.07046274 | 8.104404 | 2.026101 | 1151.194 | 0.02465223 | 0.01068234 | 0.06719245 | 0.01679811 | 0.02447401 | 3.343089
350707 | 7 | Complete | 2/3 | 0.0018 | 2 | 0 | 3 | 2023-08-18 06:57 | PlateAgilent 5_Vial7 | 0.872852 | 93.39597 | 3.139842 | 0.06577359 | 8.557998 | 2.139499 | 1188.611 | 0.02390779 | 0.009706768 | 0.0651634 | 0.01629085 | 0.02697739 | 3.413298
350708 | 8 | Complete | 2/3 | 0.0018 | 2 | 0 | 3 | 2023-08-18 07:09 | PlateAgilent 5_Vial8 | 0.856127 | 94.37139 | 2.654392 | 0.05861428 | 7.234847 | 1.808712 | 1004.84 | 0.02178555 | 0.009640944 | 0.05937901 | 0.01484475 | 0.02749415 | 2.924938
350709 | 9 | Complete | 2/3 | 0.00188 | 2 | 0 | 3 | 2023-08-18 07:21 | PlateAgilent 5_Vial9 | 0.858902 | 94.37839 | 2.564687 | 0.04763669 | 6.990346 | 1.747587 | 929.5673 | 0.02055314 | 0.009105321 | 0.05601991 | 0.01400498 | 0.02709838 | 3.00927
350710 | 10 | Complete | 1/4 | 0.00189 | 1 | 0 | 4 | 2023-08-18 07:33 | PlateAgilent 5_Vial10 | 0.867227 | 93.38083 | 3.167676 | 0.05837232 | 8.633861 | 2.158465 | 1142.045 | 0.01991144 | 0.008765339 | 0.0542709 | 0.01356772 | 0.02754639 | 3.404033
350711 | 11 | Complete | 1/4 | 0.00202 | 1 | 0 | 4 | 2023-08-18 07:45 | PlateAgilent 5_Vial11 | 0.833777 | 96.90026 | 1.328521 | 0.01335669 | 3.621034 | 0.9052585 | 448.1478 | 0.02484301 | 0.009748245 | 0.06771246 | 0.01692811 | 0.02865491 | 1.717725
350712 | 12 | Complete | 1/4 | 0.00189 | 1 | 0 | 4 | 2023-08-18 07:57 | PlateAgilent 5_Vial12 | 0.872852 | 94.06151 | 2.810641 | 0.05158775 | 7.660722 | 1.91518 | 1013.323 | 0.01842965 | 0.007813966 | 0.05023212 | 0.01255803 | 0.02652654 | 3.082894
350713 | 13 | Complete | 0/5 | 0.00203 | 0 | 0 | 5 | 2023-08-18 08:09 | PlateAgilent 5_Vial13 | 0.856127 | 94.74355 | 1.636764 | 0.02500026 | 4.461187 | 1.115297 | 549.4073 | 0.01841461 | 0.008325646 | 0.05019113 | 0.01254778 | 0.06670371 | 3.534566
350714 | 14 | Complete | 0/5 | 0.00195 | 0 | 0 | 5 | 2023-08-18 08:21 | PlateAgilent 5_Vial14 | 0.856127 | 93.23698 | 2.521546 | 0.04726671 | 6.87276 | 1.71819 | 881.1231 | 0.01877946 | 0.008629597 | 0.05118556 | 0.01279639 | 0.06176137 | 4.16093
350715 | 15 | Complete | 0/5 | 0.00199 | 0 | 0 | 5 | 2023-08-18 08:33 | PlateAgilent 5_Vial15 | 0.870077 | 93.28214 | 2.862843 | 0.05195547 | 7.803004 | 1.950751 | 980.2768 | 0.01841371 | 0.007361435 | 0.05018865 | 0.01254716 | 0.04724063 | 3.789362