## Output
form_id | form_name | form_status | CoO | Water 1 | Citric acid 1M | TiO2 (A, p25) | CdS | ZnO | PCAT_Gee-pt/g-c3n4 | WO3 | BiVO4 | MoS2/TiO2 | MoS2/g-C3N4 | form_datetime | sample_name | Baratron_Avg | calc_%_N2_Avg | calc_%_H2_Avg | calc_%_H2_2STD | calc_%_H2_umol | calc_%_H2_umol/h | calc_%_O2_Avg | calc_%_O2_2STD | calc_%_O2_umol | calc_%_O2_umol/h | calc_%_Ar_Avg | calc_%_CO2_Avg
350716 | 1 | Complete | 0.00214 | 2 | 2 | 0 | 0 | 0 | 0 | 0 | 0 | 0 | 0 | 2023-08-18 22:39 | PlateAgilent 6_Vial1 | 0.906302 | 99.03073 | 0.02460009 | 0.001585197 | 0.06705034 | 0.01676259 | 0.307729 | 0.01619925 | 0.8387505 | 0.2096876 | 0.02967329 | 0.6072678
350717 | 2 | Complete | 0.00198 | 2 | 2 | 0 | 0 | 0 | 0 | 0 | 0 | 0 | 0 | 2023-08-18 22:50 | PlateAgilent 6_Vial2 | 0.917477 | 98.96694 | 0.02225002 | 0.001471226 | 0.06064497 | 0.01516124 | 0.4226213 | 0.01192047 | 1.151903 | 0.2879756 | 0.03646439 | 0.5517212
350718 | 3 | Complete | 0.00192 | 2 | 2 | 0 | 0 | 0 | 0 | 0 | 0 | 0 | 0 | 2023-08-18 23:01 | PlateAgilent 6_Vial3 | 0.921986375 | 98.884 | 0.02135114 | 0.001213866 | 0.05819497 | 0.01454874 | 0.4817992 | 0.01324127 | 1.313198 | 0.3282996 | 0.03857106 | 0.5742813
350719 | 4 | Complete | 0 | 2 | 2 | 0.0019 | 0 | 0 | 0 | 0 | 0 | 0 | 0 | 2023-08-18 23:12 | PlateAgilent 6_Vial4 | 0.911852 | 99.40028 | 0.01958241 | 0.001014302 | 0.0533741 | 0.01334352 | 0.5156398 | 0.01340348 | 1.405435 | 0.3513587 | 0.04109534 | 0.0234027
350720 | 5 | Complete | 0 | 2 | 2 | 0.00196 | 0 | 0 | 0 | 0 | 0 | 0 | 0 | 2023-08-18 23:23 | PlateAgilent 6_Vial5 | 0.931352 | 97.544 | 0.4672259 | 0.008639062 | 1.273477 | 0.3183693 | 0.08988172 | 0.008737831 | 0.2449828 | 0.06124571 | 0.04219743 | 1.856692
350721 | 6 | Complete | 0 | 2 | 2 | 0.00202 | 0 | 0 | 0 | 0 | 0 | 0 | 0 | 2023-08-18 23:35 | PlateAgilent 6_Vial6 | 0.964877 | 95.16322 | 1.423956 | 0.02422441 | 3.881154 | 0.9702886 | 0.02463889 | 0.01230407 | 0.0671561 | 0.01678902 | 0.04074355 | 3.347439
350722 | 7 | Complete | 0 | 2 | 2 | 0 | 0.00217 | 0 | 0 | 0 | 0 | 0 | 0 | 2023-08-18 23:46 | PlateAgilent 6_Vial7 | 0.912602 | 99.67348 | 0.02274369 | 0.000645605 | 0.06199052 | 0.01549763 | 0.2228099 | 0.01002228 | 0.6072939 | 0.1518235 | 0.03891607 | 0.04204611
350723 | 8 | Complete | 0 | 2 | 2 | 0 | 0.00213 | 0 | 0 | 0 | 0 | 0 | 0 | 2023-08-18 23:57 | PlateAgilent 6_Vial8 | 0.911852 | 99.64107 | 0.02145897 | 0.0004306354 | 0.05848886 | 0.01462221 | 0.258828 | 0.009972572 | 0.7054652 | 0.1763663 | 0.03891984 | 0.03971991
350724 | 9 | Complete | 0 | 2 | 2 | 0 | 0.00195 | 0 | 0 | 0 | 0 | 0 | 0 | 2023-08-19 00:08 | PlateAgilent 6_Vial9 | 0.909077 | 99.61275 | 0.02074586 | 0.0008499086 | 0.0565452 | 0.0141363 | 0.2868533 | 0.00907275 | 0.7818513 | 0.1954628 | 0.04086868 | 0.0387842
350725 | 10 | Complete | 0 | 2 | 2 | 0 | 0 | 0.00327 | 0 | 0 | 0 | 0 | 0 | 2023-08-19 00:19 | PlateAgilent 6_Vial10 | 0.903527 | 99.45619 | 0.01830058 | 0.000888033 | 0.0498803 | 0.01247008 | 0.4080241 | 0.009890996 | 1.112116 | 0.278029 | 0.03932901 | 0.0781539
350726 | 11 | Complete | 0 | 2 | 2 | 0 | 0 | 0.00194 | 0 | 0 | 0 | 0 | 0 | 2023-08-19 00:30 | PlateAgilent 6_Vial11 | 0.908036375 | 99.30179 | 0.0175845 | 0.0003048184 | 0.04792857 | 0.01198214 | 0.5572995 | 0.01041336 | 1.518983 | 0.3797458 | 0.04413557 | 0.07918874
350727 | 12 | Complete | 0 | 2 | 2 | 0 | 0 | 0.00254 | 0 | 0 | 0 | 0 | 0 | 2023-08-19 00:41 | PlateAgilent 6_Vial12 | 0.903527 | 99.33056 | 0.01673783 | 0.0003672155 | 0.04562087 | 0.01140522 | 0.5187866 | 0.009637975 | 1.414012 | 0.353503 | 0.04284384 | 0.0910726
350728 | 13 | Complete | 0 | 2 | 2 | 0 | 0 | 0 | 0.00211 | 0 | 0 | 0 | 0 | 2023-08-19 00:52 | PlateAgilent 6_Vial13 | 0.906302 | 98.88922 | 0.04777548 | 0.000908679 | 0.1302175 | 0.03255438 | 0.2426661 | 0.006379918 | 0.661414 | 0.1653535 | 0.04082047 | 0.7795197
350729 | 14 | Complete | 0 | 2 | 2 | 0 | 0 | 0 | 0.00201 | 0 | 0 | 0 | 0 | 2023-08-19 01:03 | PlateAgilent 6_Vial14 | 0.886802 | 98.87088 | 0.03744278 | 9.544532e-05 | 0.1020546 | 0.02551364 | 0.1990454 | 0.006921015 | 0.5425209 | 0.1356302 | 0.04211169 | 0.8505198
350730 | 15 | Complete | 0 | 2 | 2 | 0 | 0 | 0 | 0.00194 | 0 | 0 | 0 | 0 | 2023-08-19 01:14 | PlateAgilent 6_Vial15 | 0.883952 | 98.95117 | 0.03416554 | 0.0004701554 | 0.09312206 | 0.02328051 | 0.1095144 | 0.006323228 | 0.2984939 | 0.07462348 | 0.03915821 | 0.8659968
350731 | 16 | Complete | 0 | 2 | 2 | 0 | 0 | 0 | 0 | 0.00193 | 0 | 0 | 0 | 2023-08-21 14:29 | PlateAgilent 7_Vial1 | 0.883952 | 99.30036 | 0.02173528 | 0.0008366858 | 0.05924199 | 0.0148105 | 0.3506844 | 0.009998284 | 0.9558303 | 0.2389576 | 0.03535798 | 0.2918579
350732 | 17 | Complete | 0 | 2 | 2 | 0 | 0 | 0 | 0 | 0.00196 | 0 | 0 | 0 | 2023-08-21 14:40 | PlateAgilent 7_Vial2 | 0.883952 | 99.15974 | 0.01842307 | 0.0005871038 | 0.05021417 | 0.01255354 | 0.4264406 | 0.01049517 | 1.162312 | 0.2905781 | 0.04228988 | 0.3531026
350733 | 18 | Complete | 0 | 2 | 2 | 0 | 0 | 0 | 0 | 0.00204 | 0 | 0 | 0 | 2023-08-21 14:51 | PlateAgilent 7_Vial3 | 0.904202 | 99.21546 | 0.01651529 | 0.0004018892 | 0.04501431 | 0.01125358 | 0.5118363 | 0.01206382 | 1.395068 | 0.348767 | 0.04309496 | 0.2130907
350734 | 19 | Complete | 0 | 2 | 2 | 0 | 0 | 0 | 0 | 0 | 0.00187 | 0 | 0 | 2023-08-21 15:02 | PlateAgilent 7_Vial4 | 0.917477 | 99.0165 | 0.01557302 | 0.0007007371 | 0.04244604 | 0.01061151 | 0.3577091 | 0.01198443 | 0.9749768 | 0.2437442 | 0.04233219 | 0.567888
350735 | 20 | Complete | 0 | 2 | 2 | 0 | 0 | 0 | 0 | 0 | 0.00195 | 0 | 0 | 2023-08-21 15:13 | PlateAgilent 7_Vial5 | 0.920252 | 99.00833 | 0.01507748 | 0.0009770807 | 0.04109539 | 0.01027385 | 0.3448721 | 0.01239536 | 0.9399883 | 0.2349971 | 0.04318577 | 0.5885337
350736 | 21 | Complete | 0 | 2 | 2 | 0 | 0 | 0 | 0 | 0 | 0.00191 | 0 | 0 | 2023-08-21 15:24 | PlateAgilent 7_Vial6 | 0.917477 | 99.01598 | 0.01609152 | 0.0006013485 | 0.04385928 | 0.01096482 | 0.3368811 | 0.01286239 | 0.9182077 | 0.2295519 | 0.04253706 | 0.5885059
350737 | 22 | Complete | 0 | 2 | 2 | 0 | 0 | 0 | 0 | 0 | 0 | 0.00197 | 0 | 2023-08-21 15:36 | PlateAgilent 7_Vial7 | 0.925802 | 98.4328 | 0.01639482 | 0.001484038 | 0.04468594 | 0.01117148 | 0.04935867 | 0.0148115 | 0.1345327 | 0.03363317 | 0.04176373 | 1.459681
350738 | 23 | Complete | 0 | 2 | 2 | 0 | 0 | 0 | 0 | 0 | 0 | 0.00193 | 0 | 2023-08-21 15:47 | PlateAgilent 7_Vial8 | 0.920252 | 98.49229 | 0.01637974 | 0.0009030312 | 0.04464485 | 0.01116121 | 0.07746909 | 0.0127626 | 0.2111508 | 0.05278771 | 0.04218721 | 1.371677
350739 | 24 | Complete | 0 | 2 | 2 | 0 | 0 | 0 | 0 | 0 | 0 | 0.00198 | 0 | 2023-08-21 15:58 | PlateAgilent 7_Vial9 | 0.911852 | 99.59537 | 0.01623084 | 0.00154045 | 0.04423901 | 0.01105975 | 0.3348341 | 0.01642035 | 0.9126285 | 0.2281571 | 0.03235758 | 0.02121007
350740 | 25 | Complete | 0 | 2 | 2 | 0 | 0 | 0 | 0 | 0 | 0 | 0 | 0.00204 | 2023-08-21 16:09 | PlateAgilent 7_Vial10 | 0.923027 | 99.19321 | 0.02064682 | 0.0008629319 | 0.05627526 | 0.01406882 | 0.402991 | 0.01602014 | 1.098398 | 0.2745995 | 0.04188584 | 0.3412642
350741 | 26 | Complete | 0 | 0 | 2 | 0 | 0 | 0 | 0 | 0 | 0 | 0 | 0.00187 | 2023-08-21 16:20 | PlateAgilent 7_Vial11 | 0.923027 | 99.35867 | 0.01667746 | 0.0009574647 | 0.04545632 | 0.01136408 | 0.557675 | 0.01406995 | 1.520007 | 0.3800017 | 0.04292588 | 0.02405071
350742 | 27 | Complete | 0 | 2 | 2 | 0 | 0 | 0 | 0 | 0 | 0 | 0 | 0.00194 | 2023-08-21 16:31 | PlateAgilent 7_Vial12 | 0.92649575 | 99.45192 | 0.01674194 | 0.0009758048 | 0.04563208 | 0.01140802 | 0.4753147 | 0.01580097 | 1.295524 | 0.3238811 | 0.03907271 | 0.01694808
350743 | 28 | Complete | 0 | 2 | 2 | 0 | 0 | 0 | 0.00209 | 0 | 0 | 0 | 0 | 2023-08-21 16:42 | PlateAgilent 7_Vial13 | 0.931352 | 98.96807 | 0.01694402 | 0.001224597 | 0.04618286 | 0.01154572 | 0.3001628 | 0.01642874 | 0.818128 | 0.204532 | 0.03961183 | 0.675208
350744 | 29 | Complete | 0 | 2 | 2 | 0 | 0 | 0 | 0.00193 | 0 | 0 | 0 | 0 | 2023-08-21 16:53 | PlateAgilent 7_Vial14 | 0.939752 | 98.8595 | 0.01701773 | 0.001599934 | 0.04638376 | 0.01159594 | 0.3483271 | 0.01719188 | 0.9494051 | 0.2373513 | 0.04266697 | 0.7324875
350745 | 30 | Complete | 0 | 2 | 2 | 0 | 0 | 0 | 0.00193 | 0 | 0 | 0 | 0 | 2023-08-21 17:04 | PlateAgilent 7_Vial15 | 0.942527 | 98.76463 | 0.01711309 | 0.001328299 | 0.04664367 | 0.01166092 | 0.259719 | 0.01474441 | 0.7078938 | 0.1769734 | 0.04114374 | 0.9173981