## Output
form_id | form_name | form_status | CoO | Xylose | Water 1 | Citric acid 1M | TiO2 (A, p25) | CdS | ZnO | PCAT_Gee-pt/g-c3n4 | WO3 | BiVO4 | MoS2/TiO2 | MoS2/g-C3N4 | form_datetime | sample_name | Baratron_Avg | calc_%_N2_Avg | calc_%_H2_Avg | calc_%_H2_2STD | calc_%_H2_umol | calc_%_H2_umol/h | calc_%_O2_Avg | calc_%_O2_2STD | calc_%_O2_umol | calc_%_O2_umol/h | calc_%_Ar_Avg | calc_%_CO2_Avg
350746 | 1 | Complete | 0.00197 | 2 | 2 | 1 | 0 | 0 | 0 | 0 | 0 | 0 | 0 | 0 | 2023-08-24 22:08 | PlateAgilent 10_Vial1 | 0.909077 | 98.07215 | 0.01753937 | 0.0004352797 | 0.04780556 | 0.01195139 | 0.1716462 | 0.007213132 | 0.4678412 | 0.1169603 | 0.04685624 | 1.691809
350747 | 2 | Complete | 0.00204 | 2 | 2 | 1 | 0 | 0 | 0 | 0 | 0 | 0 | 0 | 0 | 2023-08-24 22:19 | PlateAgilent 10_Vial2 | 0.914702 | 98.61658 | 0.01473819 | 0.000375221 | 0.04017061 | 0.01004265 | 0.08992891 | 0.007246898 | 0.2451115 | 0.06127787 | 0.0300224 | 1.24873
350748 | 3 | Complete | 0.00194 | 2 | 2 | 1 | 0 | 0 | 0 | 0 | 0 | 0 | 0 | 0 | 2023-08-24 22:29 | PlateAgilent 10_Vial3 | 0.911852 | 98.4987 | 0.01470126 | 0.0004397469 | 0.04006997 | 0.01001749 | 0.1950093 | 0.007615006 | 0.53152 | 0.13288 | 0.03729766 | 1.254294
350749 | 4 | Complete | 0 | 2 | 2 | 1 | 0.00198 | 0 | 0 | 0 | 0 | 0 | 0 | 0 | 2023-08-24 22:41 | PlateAgilent 10_Vial4 | 1.54762 | 64.8592 | 13.83743 | 0.7106831 | 37.71548 | 9.42887 | 0.02249918 | 0.002620853 | 0.06132408 | 0.01533102 | 0.02256538 | 21.25831
350750 | 5 | Complete | 0 | 0 | 0 | 0 | 0 | 0 | 0 | 0 | 0 | 0 | 0 | 0 | 2023-08-24 22:51 | PlateAgilent 10_Vial5 | 0.978827 | 78.342 | 0.03132378 | 0.0003831513 | 0.08537652 | 0.02134413 | 20.42657 | 0.4563724 | 55.67494 | 13.91873 | 0.9739382 | 0.2261707
350751 | 6 | Complete | 0 | 2 | 2 | 1 | 0.00195 | 0 | 0 | 0 | 0 | 0 | 0 | 0 | 2023-08-24 23:03 | PlateAgilent 10_Vial6 | 1.38592 | 70.04868 | 11.94413 | 0.3812874 | 32.55509 | 8.138771 | 0.02614518 | 0.00197633 | 0.07126166 | 0.01781542 | 0.02011257 | 17.96093
350752 | 7 | Complete | 0 | 2 | 2 | 1 | 0 | 0.00219 | 0 | 0 | 0 | 0 | 0 | 0 | 2023-08-24 23:14 | PlateAgilent 10_Vial7 | 0.889577 | 99.5444 | 0.2570389 | 0.002182989 | 0.7005889 | 0.1751472 | 0.01613552 | 0.009666595 | 0.04397921 | 0.0109948 | 0.04129004 | 0.1411391
350753 | 8 | Complete | 0 | 2 | 2 | 1 | 0 | 0.00197 | 0 | 0 | 0 | 0 | 0 | 0 | 2023-08-24 23:26 | PlateAgilent 10_Vial8 | 0.897902 | 99.53647 | 0.3212618 | 0.002558754 | 0.8756355 | 0.2189089 | 0.01542448 | 0.009290686 | 0.04204119 | 0.0105103 | 0.02949777 | 0.09734498
350754 | 9 | Complete | 0 | 2 | 2 | 1 | 0 | 0.00194 | 0 | 0 | 0 | 0 | 0 | 0 | 2023-08-24 23:38 | PlateAgilent 10_Vial9 | 0.900752 | 99.56711 | 0.2772358 | 0.001762911 | 0.7556378 | 0.1889094 | 0.01658342 | 0.008583316 | 0.04519999 | 0.0113 | 0.03334298 | 0.1057231
350755 | 10 | Complete | 0 | 2 | 2 | 1 | 0 | 0 | 0.002 | 0 | 0 | 0 | 0 | 0 | 2023-08-24 23:49 | PlateAgilent 10_Vial10 | 0.892352 | 99.57637 | 0.04927148 | 0.0006522945 | 0.134295 | 0.03357376 | 0.09625521 | 0.005306271 | 0.2623545 | 0.06558863 | 0.04340132 | 0.2347006
350756 | 11 | Complete | 0 | 2 | 2 | 1 | 0 | 0 | 0.00199 | 0 | 0 | 0 | 0 | 0 | 2023-08-25 | PlateAgilent 10_Vial11 | 0.896861375 | 99.68713 | 0.01665399 | 0.0006041079 | 0.04539234 | 0.01134809 | 0.06918853 | 0.0056352 | 0.1885812 | 0.0471453 | 0.02912522 | 0.1978981
350757 | 12 | Complete | 0 | 2 | 2 | 1 | 0 | 0 | 0.00199 | 0 | 0 | 0 | 0 | 0 | 2023-08-25 00:11 | PlateAgilent 10_Vial12 | 0.895127 | 99.5864 | 0.01588142 | 0.0003976249 | 0.04328663 | 0.01082166 | 0.1548608 | 0.004659702 | 0.4220908 | 0.1055227 | 0.03592447 | 0.206936
350758 | 13 | Complete | 0 | 2 | 2 | 1 | 0 | 0 | 0 | 0.002 | 0 | 0 | 0 | 0 | 2023-08-25 00:22 | PlateAgilent 10_Vial13 | 1.02337 | 89.06505 | 4.211718 | 0.08675104 | 11.47952 | 2.869879 | 0.01784558 | 0.007099012 | 0.04864017 | 0.01216004 | 0.03961381 | 6.665775
350759 | 14 | Complete | 0 | 2 | 2 | 1 | 0 | 0 | 0 | 0.00202 | 0 | 0 | 0 | 0 | 2023-08-25 00:34 | PlateAgilent 10_Vial14 | 1.03177 | 88.9801 | 4.452444 | 0.09996196 | 12.13564 | 3.033911 | 0.01724769 | 0.006852868 | 0.04701055 | 0.01175264 | 0.02652262 | 6.523683
350760 | 15 | Complete | 0 | 2 | 2 | 1 | 0 | 0 | 0 | 0.00198 | 0 | 0 | 0 | 0 | 2023-08-25 00:46 | PlateAgilent 10_Vial15 | 1.02337 | 89.69887 | 4.089041 | 0.08531881 | 11.14515 | 2.786287 | 0.01718437 | 0.006737974 | 0.04683795 | 0.01170949 | 0.03232431 | 6.162578
350761 | 16 | Complete | 0 | 2 | 2 | 1 | 0 | 0 | 0 | 0 | 0.002 | 0 | 0 | 0 | 2023-08-24 19:26 | PlateAgilent 12_Vial1 | 0.836627 | 99.08773 | 0.02816609 | 0.0004447407 | 0.07676987 | 0.01919247 | 0.7260774 | 0.01409974 | 1.979007 | 0.4947516 | 0.05652662 | 0.1014983
350762 | 17 | Complete | 0 | 2 | 2 | 1 | 0 | 0 | 0 | 0 | 0.00199 | 0 | 0 | 0 | 2023-08-24 19:37 | PlateAgilent 12_Vial2 | 0.842177 | 99.53138 | 0.02371909 | 0.001424157 | 0.06464909 | 0.01616227 | 0.3319541 | 0.009783047 | 0.9047786 | 0.2261946 | 0.0376909 | 0.07525698
350763 | 18 | Complete | 0 | 2 | 2 | 1 | 0 | 0 | 0 | 0 | 0.00186 | 0 | 0 | 0 | 2023-08-24 19:47 | PlateAgilent 12_Vial3 | 0.839402 | 99.3688 | 0.02238325 | 0.0005737827 | 0.06100811 | 0.01525203 | 0.5019541 | 0.01434462 | 1.368133 | 0.3420333 | 0.04468304 | 0.0621764
350764 | 19 | Complete | 0 | 2 | 2 | 1 | 0 | 0 | 0 | 0 | 0 | 0.00191 | 0 | 0 | 2023-08-24 19:58 | PlateAgilent 12_Vial4 | 0.822602 | 98.76492 | 0.02128495 | 0.0005406843 | 0.05801456 | 0.01450364 | 0.7537195 | 0.01301725 | 2.054348 | 0.513587 | 0.07650743 | 0.3835694
350765 | 20 | Complete | 0 | 2 | 2 | 1 | 0 | 0 | 0 | 0 | 0 | 0.03406 | 0 | 0 | 2023-08-24 20:08 | PlateAgilent 12_Vial5 | 0.831002 | 99.24571 | 0.02016874 | 0.000409032 | 0.0549722 | 0.01374305 | 0.6540525 | 0.01202086 | 1.782695 | 0.4456737 | 0.04991542 | 0.03015398
350766 | 21 | Complete | 0 | 0 | 0 | 0 | 0 | 0 | 0 | 0 | 0 | 0 | 0 | 0 | 2023-08-24 20:19 | PlateAgilent 12_Vial6 | 0.998327 | 98.94818 | 0.01641106 | 0.0005261063 | 0.04473021 | 0.01118255 | 0.9495271 | 0.01370556 | 2.588044 | 0.647011 | 0.06229752 | 0.02358475
350767 | 22 | Complete | 0 | 2 | 2 | 1 | 0 | 0 | 0 | 0 | 0 | 0 | 0.0021 | 0 | 2023-08-24 20:29 | PlateAgilent 12_Vial7 | 0.839402 | 98.68526 | 0.02028493 | 0.0005990408 | 0.05528888 | 0.01382222 | 0.05854471 | 0.003350708 | 0.1595703 | 0.03989257 | 0.06171215 | 1.174195
350768 | 23 | Complete | 0 | 2 | 2 | 1 | 0 | 0 | 0 | 0 | 0 | 0 | 0.00204 | 0 | 2023-08-24 20:41 | PlateAgilent 12_Vial8 | 0.831002 | 99.24506 | 0.02975738 | 0.0006586785 | 0.08110712 | 0.02027678 | 0.02638045 | 0.01028674 | 0.07190292 | 0.01797573 | 0.04047505 | 0.6583266
350769 | 24 | Complete | 0 | 2 | 2 | 1 | 0 | 0 | 0 | 0 | 0 | 0 | 0.00194 | 0 | 2023-08-24 20:52 | PlateAgilent 12_Vial9 | 0.836627 | 99.18156 | 0.01899193 | 0.0004746384 | 0.05176467 | 0.01294117 | 0.06071039 | 0.005204423 | 0.1654731 | 0.04136827 | 0.04807053 | 0.6906708
350770 | 25 | Complete | 0 | 2 | 2 | 1 | 0 | 0 | 0 | 0 | 0 | 0 | 0 | 0.00203 | 2023-08-24 21:03 | PlateAgilent 12_Vial10 | 0.828227 | 98.86425 | 0.01935991 | 0.0006281411 | 0.05276763 | 0.01319191 | 0.8622478 | 0.01869327 | 2.350155 | 0.5875386 | 0.07020129 | 0.1839436
350771 | 26 | Complete | 0 | 2 | 2 | 1 | 0 | 0 | 0 | 0 | 0 | 0 | 0 | 0.00195 | 2023-08-24 21:13 | PlateAgilent 12_Vial11 | 0.831002 | 97.92375 | 0.01944794 | 0.0004752326 | 0.05300758 | 0.01325189 | 1.63776 | 0.02753649 | 4.463902 | 1.115976 | 0.1135389 | 0.3055065
350772 | 27 | Complete | 0 | 2 | 2 | 1 | 0 | 0 | 0 | 0 | 0 | 0 | 0 | 0.00197 | 2023-08-24 21:24 | PlateAgilent 12_Vial12 | 0.825377 | 99.31329 | 0.02151446 | 0.001259972 | 0.0586401 | 0.01466003 | 0.3890196 | 0.009132456 | 1.060317 | 0.2650793 | 0.04799407 | 0.2281771
350773 | 28 | Complete | 0 | 2 | 2 | 1 | 0 | 0 | 0 | 0.00202 | 0 | 0 | 0 | 0 | 2023-08-24 21:34 | PlateAgilent 12_Vial13 | 0.825377 | 98.47032 | 0.1206012 | 0.001628835 | 0.3287124 | 0.0821781 | 0.8910764 | 0.01916706 | 2.42873 | 0.6071825 | 0.07578551 | 0.4422168
350774 | 29 | Complete | 0 | 2 | 2 | 1 | 0 | 0 | 0 | 0.00203 | 0 | 0 | 0 | 0 | 2023-08-24 21:45 | PlateAgilent 12_Vial14 | 0.831002 | 99.05653 | 0.2195599 | 0.004487354 | 0.5984355 | 0.1496089 | 0.2995887 | 0.007255012 | 0.816563 | 0.2041407 | 0.04359254 | 0.3807298
350775 | 30 | Complete | 0 | 2 | 2 | 1 | 0 | 0 | 0 | 0.00195 | 0 | 0 | 0 | 0 | 2023-08-24 21:56 | PlateAgilent 12_Vial15 | 0.828227 | 98.95507 | 0.1359577 | 0.002396112 | 0.3705683 | 0.09264208 | 0.5332974 | 0.009705672 | 1.453563 | 0.3633907 | 0.05526419 | 0.3204091