## Output
form_id | form_name | form_status | CoO | Cellobiose | Water 1 | Citric acid 1M | TiO2 (A, p25) | CdS | ZnO | PCAT_Gee-pt/g-c3n4 | WO3 | BiVO4 | MoS2/TiO2 | MoS2/g-C3N4 | form_datetime | sample_name | Baratron_Avg | calc_%_N2_Avg | calc_%_H2_Avg | calc_%_H2_2STD | calc_%_H2_umol | calc_%_H2_umol/h | calc_%_O2_Avg | calc_%_O2_2STD | calc_%_O2_umol | calc_%_O2_umol/h | calc_%_Ar_Avg | calc_%_CO2_Avg
350776 | 1 | Complete | 0.00222 | 2 | 2 | 1 | 0 | 0 | 0 | 0 | 0 | 0 | 0 | 0 | 2023-08-22 13:05 | PlateAgilent 8_Vial1 | 0.950927 | 98.09418 | 0.02124872 | 0.001158064 | 0.05791581 | 0.01447895 | 0.5089157 | 0.02173822 | 1.387108 | 0.3467769 | 0.04604468 | 1.32961
350777 | 2 | Complete | 0.00194 | 2 | 2 | 1 | 0 | 0 | 0 | 0 | 0 | 0 | 0 | 0 | 2023-08-22 13:16 | PlateAgilent 8_Vial2 | 0.925802 | 98.65169 | 0.02122611 | 0.001534205 | 0.05785417 | 0.01446354 | 0.1629969 | 0.01532751 | 0.4442666 | 0.1110666 | 0.02838339 | 1.135699
350778 | 3 | Complete | 0.00192 | 2 | 2 | 1 | 0 | 0 | 0 | 0 | 0 | 0 | 0 | 0 | 2023-08-22 13:27 | PlateAgilent 8_Vial3 | 0.928577 | 98.51042 | 0.0205843 | 0.0010124 | 0.05610486 | 0.01402621 | 0.3008455 | 0.01604912 | 0.8199887 | 0.2049972 | 0.03517402 | 1.132978
350779 | 4 | Complete | 0 | 2 | 2 | 1 | 0.00197 | 0 | 0 | 0 | 0 | 0 | 0 | 0 | 2023-08-22 13:38 | PlateAgilent 8_Vial4 | 1.28557 | 75.23681 | 9.133043 | 0.3631529 | 24.89315 | 6.223287 | 0.03513708 | 0.009115718 | 0.09577012 | 0.02394253 | 0.03645364 | 15.55856
350780 | 5 | Complete | 0 | 2 | 2 | 1 | 0.00201 | 0 | 0 | 0 | 0 | 0 | 0 | 0 | 2023-08-22 13:50 | PlateAgilent 8_Vial5 | 1.227 | 78.64974 | 8.227236 | 0.2170084 | 22.42427 | 5.606067 | 0.0286383 | 0.009474736 | 0.07805694 | 0.01951424 | 0.02250759 | 13.07187
350781 | 6 | Complete | 0 | 2 | 2 | 1 | 0.00204 | 0 | 0 | 0 | 0 | 0 | 0 | 0 | 2023-08-22 14:02 | PlateAgilent 8_Vial6 | 1.29667 | 75.18443 | 9.263802 | 0.2629111 | 25.24955 | 6.312387 | 0.02684949 | 0.01058823 | 0.07318134 | 0.01829533 | 0.02723395 | 15.49769
350782 | 7 | Complete | 0 | 2 | 2 | 1 | 0 | 0.00179 | 0 | 0 | 0 | 0 | 0 | 0 | 2023-08-22 14:14 | PlateAgilent 8_Vial7 | 0.906302 | 99.77002 | 0.06284107 | 0.002659437 | 0.1712805 | 0.04282012 | 0.02720425 | 0.01771676 | 0.07414829 | 0.01853707 | 0.04698642 | 0.09294621
350783 | 8 | Complete | 0 | 2 | 2 | 1 | 0 | 0.00196 | 0 | 0 | 0 | 0 | 0 | 0 | 2023-08-22 14:26 | PlateAgilent 8_Vial8 | 0.906302 | 99.77893 | 0.1040944 | 0.001916361 | 0.2837211 | 0.07093028 | 0.02686876 | 0.01699585 | 0.07323387 | 0.01830847 | 0.02877409 | 0.06132868
350784 | 9 | Complete | 0 | 2 | 2 | 1 | 0 | 0.00185 | 0 | 0 | 0 | 0 | 0 | 0 | 2023-08-22 14:38 | PlateAgilent 8_Vial9 | 0.911852 | 99.78413 | 0.07677742 | 0.002364922 | 0.2092656 | 0.0523164 | 0.02644285 | 0.01710975 | 0.07207301 | 0.01801825 | 0.03594181 | 0.07671077
350785 | 10 | Complete | 0 | 2 | 2 | 1 | 0 | 0 | 0.00185 | 0 | 0 | 0 | 0 | 0 | 2023-08-22 14:49 | PlateAgilent 8_Vial10 | 0.909077 | 99.67609 | 0.02862274 | 0.001647921 | 0.07801452 | 0.01950363 | 0.07789761 | 0.01235191 | 0.2123188 | 0.0530797 | 0.04189558 | 0.1754917
350786 | 11 | Complete | 0 | 2 | 2 | 1 | 0 | 0 | 0.00191 | 0 | 0 | 0 | 0 | 0 | 2023-08-22 15:00 | PlateAgilent 8_Vial11 | 0.914702 | 99.71418 | 0.02211749 | 0.001392666 | 0.06028374 | 0.01507093 | 0.1328322 | 0.0112815 | 0.3620493 | 0.09051234 | 0.02745125 | 0.1034198
350787 | 12 | Complete | 0 | 2 | 2 | 1 | 0 | 0 | 0.00203 | 0 | 0 | 0 | 0 | 0 | 2023-08-22 15:41 | PlateAgilent 8_Vial12 | 0.906302 | 99.55566 | 0.02562229 | 0.001716706 | 0.06983647 | 0.01745912 | 0.2506536 | 0.01500337 | 0.683185 | 0.1707963 | 0.03362648 | 0.1344356
350788 | 13 | Complete | 0 | 2 | 2 | 1 | 0 | 0 | 0 | 0.00198 | 0 | 0 | 0 | 0 | 0 | 0 | 0 | 0 | 0 | 0 | 0 | 0 | 0 | 0 | 0 | 0 | 0 | 0
350789 | 14 | Complete | 0 | 2 | 2 | 1 | 0 | 0 | 0 | 0.00203 | 0 | 0 | 0 | 0 | 2023-08-24 15:23 | PlateAgilent 8_Vial14 | 0.970427 | 93.35452 | 2.538927 | 0.05337925 | 6.920136 | 1.730034 | 0.05747895 | 0.004938656 | 0.1566654 | 0.03916636 | 0.02715943 | 4.021911
350790 | 15 | Complete | 0 | 2 | 2 | 1 | 0 | 0 | 0 | 0.00196 | 0 | 0 | 0 | 0 | 2023-08-24 15:34 | PlateAgilent 8_Vial15 | 0.959327 | 94.16395 | 2.05502 | 0.04883945 | 5.601191 | 1.400298 | 0.0415771 | 0.008393595 | 0.1133231 | 0.02833078 | 0.03253487 | 3.706913
350791 | 16 | Complete | 0 | 2 | 2 | 1 | 0 | 0 | 0 | 0 | 0.00271 | 0 | 0 | 0 | 2023-08-21 18:30 | PlateAgilent 9_Vial1 | 0.903527 | 99.30826 | 0.02553592 | 0.001487613 | 0.06960106 | 0.01740026 | 0.510424 | 0.01799038 | 1.391219 | 0.3478047 | 0.0448793 | 0.1108964
350792 | 17 | Complete | 0 | 2 | 2 | 1 | 0 | 0 | 0 | 0 | 0.00186 | 0 | 0 | 0 | 2023-08-21 18:42 | PlateAgilent 9_Vial2 | 0.906302 | 99.67366 | 0.02310138 | 0.001794062 | 0.06296545 | 0.01574136 | 0.212845 | 0.01723053 | 0.5801332 | 0.1450333 | 0.02816229 | 0.0622329
350793 | 18 | Complete | 0 | 2 | 2 | 1 | 0 | 0 | 0 | 0 | 0.00187 | 0 | 0 | 0 | 2023-08-21 18:53 | PlateAgilent 9_Vial3 | 0.909077 | 99.54247 | 0.02145438 | 0.0021207 | 0.05847635 | 0.01461909 | 0.3298626 | 0.01840053 | 0.8990781 | 0.2247695 | 0.03503737 | 0.07117776
350794 | 19 | Complete | 0 | 2 | 2 | 1 | 0 | 0 | 0 | 0 | 0 | 0.00204 | 0 | 0 | 2023-08-21 19:04 | PlateAgilent 9_Vial4 | 0.909077 | 99.25095 | 0.02231901 | 0.001497342 | 0.06083301 | 0.01520825 | 0.2808227 | 0.01799903 | 0.7654143 | 0.1913536 | 0.04348163 | 0.4024304
350795 | 20 | Complete | 0 | 2 | 2 | 1 | 0 | 0 | 0 | 0 | 0 | 0.00198 | 0 | 0 | 2023-08-21 19:15 | PlateAgilent 9_Vial5 | 0.909077 | 99.64719 | 0.02045521 | 0.001652651 | 0.055753 | 0.01393825 | 0.08908647 | 0.01492368 | 0.2428153 | 0.06070383 | 0.02800546 | 0.2152674
350796 | 21 | Complete | 0 | 2 | 2 | 1 | 0 | 0 | 0 | 0 | 0 | 0.00208 | 0 | 0 | 2023-08-21 19:26 | PlateAgilent 9_Vial6 | 0.900752 | 99.42849 | 0.02033231 | 0.002096368 | 0.05541802 | 0.0138545 | 0.1142124 | 0.01625434 | 0.311299 | 0.07782474 | 0.03411134 | 0.4028532
350797 | 22 | Complete | 0 | 2 | 2 | 1 | 0 | 0 | 0 | 0 | 0 | 0 | 0.00198 | 0 | 2023-08-21 19:38 | PlateAgilent 9_Vial7 | 0.917477 | 98.52871 | 0.04239356 | 0.002423675 | 0.1155485 | 0.02888712 | 0.04712669 | 0.02073774 | 0.1284492 | 0.03211229 | 0.04686316 | 1.334909
350798 | 23 | Complete | 0 | 2 | 2 | 1 | 0 | 0 | 0 | 0 | 0 | 0 | 0.002 | 0 | 2023-08-21 19:50 | PlateAgilent 9_Vial8 | 0.917477 | 99.11865 | 0.1117243 | 0.001319794 | 0.3045173 | 0.07612933 | 0.03934453 | 0.02097743 | 0.107238 | 0.0268095 | 0.02920356 | 0.7010777
350799 | 24 | Complete | 0 | 2 | 2 | 1 | 0 | 0 | 0 | 0 | 0 | 0 | 0.00192 | 0 | 2023-08-21 20:02 | PlateAgilent 9_Vial9 | 0.914702 | 99.06814 | 0.04909641 | 0.001861102 | 0.1338179 | 0.03345447 | 0.05126686 | 0.01821732 | 0.1397337 | 0.03493341 | 0.03624264 | 0.7952576
350800 | 25 | Complete | 0 | 2 | 2 | 1 | 0 | 0 | 0 | 0 | 0 | 0 | 0 | 0.002 | 2023-08-21 20:13 | PlateAgilent 9_Vial10 | 0.911852 | 99.24448 | 0.02542081 | 0.001232702 | 0.0692873 | 0.01732183 | 0.37556 | 0.01829486 | 1.023631 | 0.2559078 | 0.04702075 | 0.3075144
350801 | 26 | Complete | 0 | 2 | 2 | 1 | 0 | 0 | 0 | 0 | 0 | 0 | 0 | 0.00197 | 2023-08-21 20:24 | PlateAgilent 9_Vial11 | 0.911852 | 99.56845 | 0.02710007 | 0.00162095 | 0.07386431 | 0.01846608 | 0.06410842 | 0.0147664 | 0.1747348 | 0.0436837 | 0.03022724 | 0.3101132
350802 | 27 | Complete | 0 | 2 | 2 | 1 | 0 | 0 | 0 | 0 | 0 | 0 | 0 | 0.0019 | 2023-08-21 20:35 | PlateAgilent 9_Vial12 | 0.909077 | 99.34389 | 0.03195395 | 0.001461059 | 0.08709412 | 0.02177353 | 0.09949718 | 0.01449991 | 0.2711909 | 0.06779772 | 0.03762078 | 0.4870417
350803 | 28 | Complete | 0 | 2 | 2 | 1 | 0 | 0 | 0 | 0.00207 | 0 | 0 | 0 | 0 | 2023-08-21 20:46 | PlateAgilent 9_Vial13 | 0.925802 | 98.59493 | 0.2255204 | 0.003694946 | 0.6146816 | 0.1536704 | 0.2826171 | 0.01919202 | 0.770305 | 0.1925762 | 0.0461624 | 0.850767
350804 | 29 | Complete | 0 | 2 | 2 | 1 | 0 | 0 | 0 | 0.00191 | 0 | 0 | 0 | 0 | 2023-08-21 20:57 | PlateAgilent 9_Vial14 | 0.925802 | 98.92098 | 0.3097716 | 0.005582104 | 0.8443179 | 0.2110795 | 0.08993746 | 0.01474041 | 0.2451348 | 0.0612837 | 0.02919598 | 0.6501196
350805 | 30 | Complete | 0 | 2 | 2 | 1 | 0 | 0 | 0 | 0.00206 | 0 | 0 | 0 | 0 | 2023-08-21 21:08 | PlateAgilent 9_Vial15 | 0.923027 | 98.96243 | 0.2162288 | 0.003688586 | 0.5893562 | 0.147339 | 0.1917776 | 0.01522721 | 0.5227117 | 0.1306779 | 0.0363979 | 0.5931651