## Output
form_id | form_name | form_status | CoO | L-Serine | Water 1 | Citric acid 1M | TiO2 (A, p25) | CdS | ZnO | PCAT_Gee-pt/g-c3n4 | WO3 | BiVO4 | MoS2/TiO2 | MoS2/g-C3N4 | form_datetime | sample_name | Baratron_Avg | calc_%_N2_Avg | calc_%_H2_Avg | calc_%_H2_2STD | calc_%_H2_umol | calc_%_H2_umol/h | calc_%_O2_Avg | calc_%_O2_2STD | calc_%_O2_umol | calc_%_O2_umol/h | calc_%_Ar_Avg | calc_%_CO2_Avg
350806 | 1 | Complete | 0.00222 | 2 | 2 | 1 | 0 | 0 | 0 | 0 | 0 | 0 | 0 | 0 | 2023-08-25 00:57 | PlateAgilent 13_Vial1 | 0.850577 | 98.12944 | 0.02329449 | 0.000407352 | 0.06349178 | 0.01587295 | 0.6229011 | 0.01364167 | 1.697788 | 0.424447 | 0.04957676 | 1.174787
350807 | 2 | Complete | 0.00193 | 2 | 2 | 1 | 0 | 0 | 0 | 0 | 0 | 0 | 0 | 0 | 2023-08-25 01:08 | PlateAgilent 13_Vial2 | 0.836627 | 98.60988 | 0.01954161 | 0.0009101755 | 0.05326289 | 0.01331572 | 0.2914835 | 0.00611492 | 0.7944715 | 0.1986179 | 0.03307654 | 1.046014
350808 | 3 | Complete | 0.00214 | 2 | 2 | 1 | 0 | 0 | 0 | 0 | 0 | 0 | 0 | 0 | 2023-08-25 01:19 | PlateAgilent 13_Vial3 | 0.839402 | 98.38732 | 0.0168328 | 0.0005347774 | 0.04587972 | 0.01146993 | 0.4405821 | 0.01082073 | 1.200857 | 0.3002142 | 0.04017146 | 1.115099
350809 | 4 | Complete | 0 | 2 | 2 | 1 | 0.00218 | 0 | 0 | 0 | 0 | 0 | 0 | 0 | 2023-08-25 01:31 | PlateAgilent 13_Vial4 | 0.850577 | 96.33115 | 1.34235 | 0.01109182 | 3.658727 | 0.9146819 | 0.01697308 | 0.00813838 | 0.04626206 | 0.01156551 | 0.04825515 | 2.261269
350810 | 5 | Complete | 0 | 2 | 2 | 1 | 0.00203 | 0 | 0 | 0 | 0 | 0 | 0 | 0 | 2023-08-25 01:42 | PlateAgilent 13_Vial5 | 0.870077 | 95.36991 | 2.265284 | 0.03886593 | 6.17429 | 1.543572 | 0.01554633 | 0.008164092 | 0.04237329 | 0.01059332 | 0.03318289 | 2.316073
350811 | 6 | Complete | 0 | 2 | 2 | 1 | 0.0019 | 0 | 0 | 0 | 0 | 0 | 0 | 0 | 2023-08-25 01:54 | PlateAgilent 13_Vial6 | 0.878402 | 94.29611 | 2.506517 | 0.04559914 | 6.831798 | 1.70795 | 0.01512401 | 0.007724005 | 0.04122221 | 0.01030555 | 0.03885101 | 3.1434
350812 | 7 | Complete | 0 | 2 | 2 | 1 | 0 | 0.00216 | 0 | 0 | 0 | 0 | 0 | 0 | 2023-08-25 02:05 | PlateAgilent 13_Vial7 | 0.822602 | 99.71475 | 0.02463168 | 0.0004761556 | 0.06713646 | 0.01678411 | 0.1617398 | 0.006110857 | 0.4408402 | 0.1102101 | 0.04884924 | 0.05003055
350813 | 8 | Complete | 0 | 2 | 2 | 1 | 0 | 0.00188 | 0 | 0 | 0 | 0 | 0 | 0 | 2023-08-25 02:16 | PlateAgilent 13_Vial8 | 0.817052 | 99.83115 | 0.03247268 | 0.000789121 | 0.08850798 | 0.022127 | 0.05858756 | 0.004986523 | 0.1596871 | 0.03992176 | 0.03392288 | 0.04386917
350814 | 9 | Complete | 0 | 2 | 2 | 1 | 0 | 0.00195 | 0 | 0 | 0 | 0 | 0 | 0 | 2023-08-25 02:26 | PlateAgilent 13_Vial9 | 0.822602 | 99.79859 | 0.03027103 | 0.0005635869 | 0.08250714 | 0.02062679 | 0.0872726 | 0.005643755 | 0.2378714 | 0.05946785 | 0.04024679 | 0.04362317
350815 | 10 | Complete | 0 | 2 | 2 | 1 | 0 | 0 | 0.00194 | 0 | 0 | 0 | 0 | 0 | 2023-08-25 02:37 | PlateAgilent 13_Vial10 | 0.817052 | 99.50655 | 0.02213237 | 0.0006245376 | 0.06032429 | 0.01508107 | 0.3497776 | 0.006610391 | 0.9533587 | 0.2383397 | 0.05091194 | 0.07062774
350816 | 11 | Complete | 0 | 2 | 2 | 1 | 0 | 0 | 0.00263 | 0 | 0 | 0 | 0 | 0 | 2023-08-25 02:48 | PlateAgilent 13_Vial11 | 0.819827 | 99.61294 | 0.01578056 | 0.0004295418 | 0.04301171 | 0.01075293 | 0.2458439 | 0.006338726 | 0.6700756 | 0.1675189 | 0.03581865 | 0.08961941
350817 | 12 | Complete | 0 | 2 | 2 | 1 | 0 | 0 | 0.00188 | 0 | 0 | 0 | 0 | 0 | 2023-08-25 02:59 | PlateAgilent 13_Vial12 | 0.819827 | 99.46049 | 0.01539042 | 0.0002429027 | 0.04194834 | 0.01048709 | 0.4098345 | 0.006816612 | 1.117051 | 0.2792626 | 0.04261157 | 0.07167106
350818 | 13 | Complete | 0 | 2 | 2 | 1 | 0 | 0 | 0 | 0.00189 | 0 | 0 | 0 | 0 | 2023-08-25 03:10 | PlateAgilent 13_Vial13 | 0.822602 | 99.06566 | 0.0188169 | 0.001014254 | 0.05128759 | 0.0128219 | 0.2758705 | 0.007778165 | 0.7519164 | 0.1879791 | 0.05030829 | 0.5893471
350819 | 14 | Complete | 0 | 2 | 2 | 1 | 0 | 0 | 0 | 0.00199 | 0 | 0 | 0 | 0 | 2023-08-25 03:21 | PlateAgilent 13_Vial14 | 0.828227 | 99.41754 | 0.01585592 | 0.0005784604 | 0.04321712 | 0.01080428 | 0.02659753 | 0.008929681 | 0.07249461 | 0.01812365 | 0.03458194 | 0.5054219
350820 | 15 | Complete | 0 | 2 | 2 | 1 | 0 | 0 | 0 | 0.00198 | 0 | 0 | 0 | 0 | 2023-08-25 03:32 | PlateAgilent 13_Vial15 | 0.822602 | 99.33407 | 0.01562006 | 0.0003033538 | 0.04257425 | 0.01064356 | 0.1519098 | 0.006163835 | 0.4140473 | 0.1035118 | 0.04186277 | 0.4565394
350821 | 16 | Complete | 0 | 2 | 2 | 1 | 0 | 0 | 0 | 0 | 0.00188 | 0 | 0 | 0 | 2023-08-25 03:44 | PlateAgilent 14_Vial1 | 0.828227 | 99.50372 | 0.01520221 | 0.0006211473 | 0.04143537 | 0.01035884 | 0.3479713 | 0.008664787 | 0.9484354 | 0.2371088 | 0.04176091 | 0.09134222
350822 | 17 | Complete | 0 | 2 | 2 | 1 | 0 | 0 | 0 | 0 | 0.0019 | 0 | 0 | 0 | 2023-08-25 03:55 | PlateAgilent 14_Vial2 | 0.817052 | 99.72435 | 0.01545268 | 0.0004532696 | 0.04211803 | 0.01052951 | 0.1628227 | 0.005751134 | 0.4437917 | 0.1109479 | 0.03120155 | 0.06617105
350823 | 18 | Complete | 0 | 2 | 2 | 1 | 0 | 0 | 0 | 0 | 0.00233 | 0 | 0 | 0 | 2023-08-25 04:06 | PlateAgilent 14_Vial3 | 0.819827 | 99.65124 | 0.01437938 | 0.0007636946 | 0.03919262 | 0.009798156 | 0.2160523 | 0.005105489 | 0.5888751 | 0.1472188 | 0.03576811 | 0.08256373
350824 | 19 | Complete | 0 | 2 | 2 | 1 | 0 | 0 | 0 | 0 | 0 | 0.00194 | 0 | 0 | 2023-08-25 04:17 | PlateAgilent 14_Vial4 | 0.825377 | 99.40312 | 0.01459729 | 0.001021703 | 0.03978657 | 0.009946642 | 0.1611871 | 0.007367556 | 0.4393337 | 0.1098334 | 0.04603395 | 0.3750594
350825 | 20 | Complete | 0 | 2 | 2 | 1 | 0 | 0 | 0 | 0 | 0 | 0.00189 | 0 | 0 | 2023-08-25 04:29 | PlateAgilent 14_Vial5 | 0.817052 | 99.65779 | 0.01623942 | 0.0005324311 | 0.04426239 | 0.0110656 | 0.04906997 | 0.01110623 | 0.1337458 | 0.03343645 | 0.031926 | 0.2449703
350826 | 21 | Complete | 0 | 2 | 2 | 1 | 0 | 0 | 0 | 0 | 0 | 0.00238 | 0 | 0 | 2023-08-25 04:40 | PlateAgilent 14_Vial6 | 0.817052 | 99.55707 | 0.01510572 | 0.001029761 | 0.04117236 | 0.01029309 | 0.05273371 | 0.004981655 | 0.1437317 | 0.03593293 | 0.039061 | 0.3360265
350827 | 22 | Complete | 0 | 2 | 2 | 1 | 0 | 0 | 0 | 0 | 0 | 0 | 0.002 | 0 | 2023-08-25 04:51 | PlateAgilent 14_Vial7 | 0.822602 | 99.01613 | 0.02734004 | 0.0008136907 | 0.07451838 | 0.01862959 | 0.01571477 | 0.01016716 | 0.0428324 | 0.0107081 | 0.04712065 | 0.8936968
350828 | 23 | Complete | 0 | 2 | 2 | 1 | 0 | 0 | 0 | 0 | 0 | 0 | 0.00206 | 0 | 2023-08-25 05:03 | PlateAgilent 14_Vial8 | 0.817052 | 99.27192 | 0.09382451 | 0.0009278689 | 0.2557294 | 0.06393235 | 0.01465764 | 0.009510208 | 0.03995106 | 0.009987766 | 0.03334537 | 0.5862541
350829 | 24 | Complete | 0 | 2 | 2 | 1 | 0 | 0 | 0 | 0 | 0 | 0 | 0.00194 | 0 | 2023-08-25 05:15 | PlateAgilent 14_Vial9 | 0.817052 | 99.13548 | 0.06906999 | 0.0003418204 | 0.1882581 | 0.04706453 | 0.01681354 | 0.01081031 | 0.04582723 | 0.01145681 | 0.03900079 | 0.7396316
350830 | 25 | Complete | 0 | 2 | 2 | 1 | 0 | 0 | 0 | 0 | 0 | 0 | 0 | 0.002 | 2023-08-25 05:26 | PlateAgilent 14_Vial10 | 0.811427 | 99.35597 | 0.02476 | 0.0005593866 | 0.0674862 | 0.01687155 | 0.3423788 | 0.009068959 | 0.9331923 | 0.2332981 | 0.04480838 | 0.2320807
350831 | 26 | Complete | 0 | 2 | 2 | 1 | 0 | 0 | 0 | 0 | 0 | 0 | 0 | 0.00195 | 2023-08-25 05:37 | PlateAgilent 14_Vial11 | 0.811427 | 99.62747 | 0.02571477 | 0.0006461222 | 0.07008853 | 0.01752213 | 0.1279304 | 0.005304422 | 0.3486889 | 0.08717223 | 0.03242161 | 0.1864617
350832 | 27 | Complete | 0 | 2 | 2 | 1 | 0 | 0 | 0 | 0 | 0 | 0 | 0 | 0.00212 | 2023-08-25 05:48 | PlateAgilent 14_Vial12 | 0.808727 | 99.48374 | 0.04467411 | 0.000311202 | 0.1217644 | 0.03044109 | 0.1046675 | 0.005550157 | 0.2852833 | 0.07132082 | 0.03940275 | 0.327518
350833 | 28 | Complete | 0 | 2 | 2 | 1 | 0 | 0 | 0 | 0.00195 | 0 | 0 | 0 | 0 | 2023-08-25 05:58 | PlateAgilent 14_Vial13 | 0.819827 | 99.19735 | 0.03042122 | 0.0008799935 | 0.08291649 | 0.02072912 | 0.3054467 | 0.007050915 | 0.8325298 | 0.2081324 | 0.04700242 | 0.4197824
350834 | 29 | Complete | 0 | 2 | 2 | 1 | 0 | 0 | 0 | 0.002 | 0 | 0 | 0 | 0 | 2023-08-25 06:10 | PlateAgilent 14_Vial14 | 0.817052 | 99.32283 | 0.1280464 | 0.002114397 | 0.3490051 | 0.08725127 | 0.020487 | 0.01026804 | 0.05583964 | 0.01395991 | 0.03184951 | 0.4967822
350835 | 30 | Complete | 0 | 2 | 2 | 1 | 0 | 0 | 0 | 0.00198 | 0 | 0 | 0 | 0 | 2023-08-25 06:21 | PlateAgilent 14_Vial15 | 0.814277 | 99.37405 | 0.02491366 | 0.000552783 | 0.06790501 | 0.01697625 | 0.1148153 | 0.005243283 | 0.3129422 | 0.07823555 | 0.03902534 | 0.4471956