## Output
form_id | form_name | form_status | CoO | Mannose | Water 1 | Citric acid 1M | TiO2 (A, p25) | CdS | ZnO | PCAT_Gee-pt/g-c3n4 | WO3 | BiVO4 | MoS2/TiO2 | MoS2/g-C3N4 | form_datetime | sample_name | Baratron_Avg | calc_%_N2_Avg | calc_%_H2_Avg | calc_%_H2_2STD | calc_%_H2_umol | calc_%_H2_umol/h | calc_%_O2_Avg | calc_%_O2_2STD | calc_%_O2_umol | calc_%_O2_umol/h | calc_%_Ar_Avg | calc_%_CO2_Avg
350836 | 1 | Complete | 0.00194 | 2 | 2 | 1 | 0 | 0 | 0 | 0 | 0 | 0 | 0 | 0 | 2023-08-25 06:33 | PlateAgilent 16_Vial1 | 0.819827 | 98.93101 | 0.01477266 | 0.0004716555 | 0.04026456 | 0.01006614 | 0.5682411 | 0.009899668 | 1.548806 | 0.3872014 | 0.04535811 | 0.440618
350837 | 2 | Complete | 0.00189 | 2 | 2 | 1 | 0 | 0 | 0 | 0 | 0 | 0 | 0 | 0 | 2023-08-25 06:44 | PlateAgilent 16_Vial2 | 0.825377 | 99.22208 | 0.01462328 | 0.0005220854 | 0.03985742 | 0.009964354 | 0.2829578 | 0.007691972 | 0.7712336 | 0.1928084 | 0.0327881 | 0.4475534
350838 | 3 | Complete | 0.00195 | 2 | 2 | 1 | 0 | 0 | 0 | 0 | 0 | 0 | 0 | 0 | 2023-08-25 06:55 | PlateAgilent 16_Vial3 | 0.825377 | 99.10358 | 0.01465135 | 0.0005792597 | 0.03993392 | 0.009983479 | 0.4003876 | 0.01001565 | 1.091302 | 0.2728255 | 0.03810103 | 0.4432807
350839 | 4 | Complete | 0 | 2 | 2 | 1 | 0.00192 | 0 | 0 | 0 | 0 | 0 | 0 | 0 | 2023-08-25 07:07 | PlateAgilent 16_Vial4 | 0.844952 | 96.98976 | 1.012232 | 0.02838465 | 2.758955 | 0.6897387 | 0.042995 | 0.009391005 | 0.1171878 | 0.02929694 | 0.0546282 | 1.900387
350840 | 5 | Complete | 0 | 2 | 2 | 1 | 0.00194 | 0 | 0 | 0 | 0 | 0 | 0 | 0 | 2023-08-25 07:19 | PlateAgilent 16_Vial5 | 0.844952 | 96.73882 | 1.552118 | 0.0234987 | 4.230475 | 1.057619 | 0.01841639 | 0.009056708 | 0.05019597 | 0.01254899 | 0.03356057 | 1.657082
350841 | 6 | Complete | 0 | 2 | 2 | 1 | 0.00197 | 0 | 0 | 0 | 0 | 0 | 0 | 0 | 2023-08-25 07:30 | PlateAgilent 16_Vial6 | 0.867227 | 94.4391 | 2.448641 | 0.05489118 | 6.674051 | 1.668513 | 0.01797589 | 0.008680555 | 0.04899533 | 0.01224883 | 0.04101153 | 3.053272
350842 | 7 | Complete | 0 | 2 | 2 | 1 | 0 | 0.00221 | 0 | 0 | 0 | 0 | 0 | 0 | 2023-08-25 07:41 | PlateAgilent 16_Vial7 | 0.817052 | 99.60602 | 0.01930635 | 0.0005694035 | 0.05262164 | 0.01315541 | 0.2305497 | 0.007271667 | 0.6283893 | 0.1570973 | 0.05195836 | 0.09216623
350843 | 8 | Complete | 0 | 2 | 2 | 1 | 0 | 0.00191 | 0 | 0 | 0 | 0 | 0 | 0 | 2023-08-25 07:52 | PlateAgilent 16_Vial8 | 0.814277 | 99.79255 | 0.02026738 | 0.0004492719 | 0.05524105 | 0.01381026 | 0.06351145 | 0.004993831 | 0.1731077 | 0.04327692 | 0.03538648 | 0.08828176
350844 | 9 | Complete | 0 | 2 | 2 | 1 | 0 | 0.00183 | 0 | 0 | 0 | 0 | 0 | 0 | 2023-08-25 08:03 | PlateAgilent 16_Vial9 | 0.814277 | 99.68901 | 0.01926855 | 0.0003225968 | 0.05251862 | 0.01312965 | 0.165885 | 0.0066387 | 0.4521385 | 0.1130346 | 0.04275873 | 0.08307988
350845 | 10 | Complete | 0 | 2 | 2 | 1 | 0 | 0 | 0.00184 | 0 | 0 | 0 | 0 | 0 | 2023-08-25 08:13 | PlateAgilent 16_Vial10 | 0.822602 | 99.2515 | 0.01507512 | 0.0004390138 | 0.04108895 | 0.01027224 | 0.6095473 | 0.00796208 | 1.661391 | 0.4153476 | 0.05259606 | 0.0712781
350846 | 11 | Complete | 0 | 2 | 2 | 1 | 0 | 0 | 0.00184 | 0 | 0 | 0 | 0 | 0 | 2023-08-25 08:24 | PlateAgilent 16_Vial11 | 0.808727 | 99.55294 | 0.01488298 | 0.0001699049 | 0.04056527 | 0.01014132 | 0.3176805 | 0.007374223 | 0.8658743 | 0.2164686 | 0.03631075 | 0.07818169
350847 | 12 | Complete | 0 | 2 | 2 | 1 | 0 | 0 | 0.00185 | 0 | 0 | 0 | 0 | 0 | 2023-08-25 08:34 | PlateAgilent 16_Vial12 | 0.811427 | 99.39828 | 0.01502937 | 0.0003486612 | 0.04096426 | 0.01024107 | 0.467066 | 0.009260136 | 1.273041 | 0.3182604 | 0.0422161 | 0.07740866
350848 | 13 | Complete | 0 | 2 | 2 | 1 | 0 | 0 | 0 | 0.00214 | 0 | 0 | 0 | 0 | 2023-08-25 08:45 | PlateAgilent 16_Vial13 | 0.811427 | 98.91291 | 0.0525838 | 0.001441927 | 0.1433231 | 0.03583079 | 0.3377469 | 0.008553925 | 0.9205675 | 0.2301419 | 0.05183981 | 0.6449187
350849 | 14 | Complete | 0 | 2 | 2 | 1 | 0 | 0 | 0 | 0.00195 | 0 | 0 | 0 | 0 | 2023-08-25 08:56 | PlateAgilent 16_Vial14 | 0.817052 | 99.25137 | 0.1285077 | 0.001994552 | 0.3502624 | 0.08756559 | 0.08131443 | 0.004787016 | 0.2216317 | 0.05540793 | 0.03451207 | 0.5043007
350850 | 15 | Complete | 0 | 2 | 2 | 1 | 0 | 0 | 0 | 0.00199 | 0 | 0 | 0 | 0 | 2023-08-25 09:07 | PlateAgilent 16_Vial15 | 0.814277 | 99.2376 | 0.05642039 | 0.0006978083 | 0.1537802 | 0.03844505 | 0.2344619 | 0.006013445 | 0.6390526 | 0.1597631 | 0.04264781 | 0.4288657
350851 | 16 | Complete | 0 | 2 | 2 | 1 | 0 | 0 | 0 | 0 | 0.00185 | 0 | 0 | 0 | 2023-08-25 09:19 | PlateAgilent 1_Vial1 | 0.839402 | 99.33852 | 0.01439027 | 0.0004617762 | 0.03922233 | 0.009805583 | 0.4959382 | 0.01441036 | 1.351736 | 0.337934 | 0.04526771 | 0.1058833
350852 | 17 | Complete | 0 | 2 | 2 | 1 | 0 | 0 | 0 | 0 | 0.00192 | 0 | 0 | 0 | 2023-08-25 09:29 | PlateAgilent 1_Vial2 | 0.842177 | 99.66184 | 0.01444854 | 0.0006570593 | 0.03938113 | 0.009845282 | 0.2068525 | 0.005708447 | 0.5638 | 0.14095 | 0.03192041 | 0.08493922
350853 | 18 | Complete | 0 | 2 | 2 | 1 | 0 | 0 | 0 | 0 | 0.00196 | 0 | 0 | 0 | 2023-08-25 09:40 | PlateAgilent 1_Vial3 | 0.842177 | 99.52893 | 0.01380622 | 0.0009520084 | 0.03763043 | 0.009407606 | 0.3172257 | 0.007514017 | 0.8646348 | 0.2161587 | 0.03839689 | 0.1016398
350854 | 19 | Complete | 0 | 2 | 2 | 1 | 0 | 0 | 0 | 0 | 0 | 0.00269 | 0 | 0 | 2023-08-25 09:51 | PlateAgilent 1_Vial4 | 0.853277 | 99.22667 | 0.0142172 | 0.0002746755 | 0.0387506 | 0.00968765 | 0.2658324 | 0.007803129 | 0.7245564 | 0.1811391 | 0.04612024 | 0.4471628
350855 | 20 | Complete | 0 | 2 | 2 | 1 | 0 | 0 | 0 | 0 | 0 | 0.00257 | 0 | 0 | 2023-08-25 10:02 | PlateAgilent 1_Vial5 | 0.850577 | 99.58967 | 0.01444113 | 0.0004223311 | 0.03936094 | 0.009840235 | 0.09171005 | 0.004826697 | 0.2499662 | 0.06249155 | 0.03141921 | 0.2727562
350856 | 21 | Complete | 0 | 2 | 2 | 1 | 0 | 0 | 0 | 0 | 0 | 0.0016 | 0 | 0 | 2023-08-25 10:13 | PlateAgilent 1_Vial6 | 0.844952 | 99.42658 | 0.01437091 | 0.001193599 | 0.03916956 | 0.00979239 | 0.1823278 | 0.005189755 | 0.4969552 | 0.1242388 | 0.03693761 | 0.3397868
350857 | 22 | Complete | 0 | 2 | 2 | 1 | 0 | 0 | 0 | 0 | 0 | 0 | 0.00199 | 0 | 2023-08-25 10:25 | PlateAgilent 1_Vial7 | 0.853277 | 98.79941 | 0.0158522 | 0.0008166731 | 0.04320699 | 0.01080175 | 0.04205872 | 0.008967511 | 0.1146358 | 0.02865896 | 0.0511118 | 1.091563
350858 | 23 | Complete | 0 | 2 | 2 | 1 | 0 | 0 | 0 | 0 | 0 | 0 | 0.00187 | 0 | 2023-08-25 10:36 | PlateAgilent 1_Vial8 | 0.842177 | 99.29598 | 0.06239602 | 0.001245765 | 0.1700675 | 0.04251687 | 0.01636788 | 0.01070036 | 0.04461253 | 0.01115313 | 0.03204196 | 0.5932104
350859 | 24 | Complete | 0 | 2 | 2 | 1 | 0 | 0 | 0 | 0 | 0 | 0 | 0.00197 | 0 | 2023-08-25 10:48 | PlateAgilent 1_Vial9 | 0.847727 | 99.1124 | 0.03312463 | 0.0003637071 | 0.09028494 | 0.02257124 | 0.02097949 | 0.01044053 | 0.05718199 | 0.0142955 | 0.04008859 | 0.793411
350860 | 25 | Complete | 0 | 2 | 2 | 1 | 0 | 0 | 0 | 0 | 0 | 0 | 0 | 0.00187 | 2023-08-25 10:59 | PlateAgilent 1_Vial10 | 0.847727 | 99.16694 | 0.02656398 | 0.0005731434 | 0.07240315 | 0.01810079 | 0.4497534 | 0.01038133 | 1.225854 | 0.3064635 | 0.0498919 | 0.3068463
350861 | 26 | Complete | 0 | 2 | 2 | 1 | 0 | 0 | 0 | 0 | 0 | 0 | 0 | 0.0019 | 2023-08-25 11:10 | PlateAgilent 1_Vial11 | 0.847727 | 99.54341 | 0.02768324 | 0.0002563309 | 0.07545381 | 0.01886345 | 0.1451913 | 0.005976287 | 0.3957354 | 0.09893385 | 0.03233046 | 0.2513807
350862 | 27 | Complete | 0 | 2 | 2 | 1 | 0 | 0 | 0 | 0 | 0 | 0 | 0 | 0.00183 | 2023-08-25 11:21 | PlateAgilent 1_Vial12 | 0.850577 | 99.34949 | 0.03190323 | 0.0003595381 | 0.08695589 | 0.02173897 | 0.1932365 | 0.006586087 | 0.5266881 | 0.131672 | 0.04011022 | 0.3852646
350863 | 28 | Complete | 0 | 2 | 2 | 1 | 0 | 0 | 0 | 0.00193 | 0 | 0 | 0 | 0 | 2023-08-25 11:31 | PlateAgilent 1_Vial13 | 0.844952 | 98.89621 | 0.1389808 | 0.00284244 | 0.3788079 | 0.09470199 | 0.3928665 | 0.00795699 | 1.070802 | 0.2677006 | 0.04947104 | 0.5224688
350864 | 29 | Complete | 0 | 2 | 2 | 1 | 0 | 0 | 0 | 0.00202 | 0 | 0 | 0 | 0 | 2023-08-25 11:42 | PlateAgilent 1_Vial14 | 0.850577 | 99.08159 | 0.2395672 | 0.004638876 | 0.6529678 | 0.1632419 | 0.07782735 | 0.005950708 | 0.2121273 | 0.05303183 | 0.03235627 | 0.5686624
350865 | 30 | Complete | 0 | 2 | 2 | 1 | 0 | 0 | 0 | 0.0019 | 0 | 0 | 0 | 0 | 2023-08-25 11:53 | PlateAgilent 1_Vial15 | 0.844952 | 99.19969 | 0.07624802 | 0.0006785141 | 0.2078227 | 0.05195567 | 0.1757863 | 0.005961721 | 0.4791255 | 0.1197814 | 0.03951012 | 0.5087615