## Output
form_id | form_name | form_status | CoO | L-Cysteine | Water 1 | Citric acid 1M | TiO2 (A, p25) | CdS | ZnO | PCAT_Gee-pt/g-c3n4 | WO3 | BiVO4 | MoS2/TiO2 | MoS2/g-C3N4 | form_datetime | sample_name | Baratron_Avg | calc_%_N2_Avg | calc_%_H2_Avg | calc_%_H2_2STD | calc_%_H2_umol | calc_%_H2_umol/h | calc_%_O2_Avg | calc_%_O2_2STD | calc_%_O2_umol | calc_%_O2_umol/h | calc_%_Ar_Avg | calc_%_CO2_Avg
350923 | 1 | Complete | 0.00198 | 2 | 2 | 1 | 0 | 0 | 0 | 0 | 0 | 0 | 0 | 0 | 2023-08-25 12:05 | PlateAgilent 2_Vial1 | 0.844952 | 99.24975 | 0.02189103 | 0.0009618276 | 0.0596665 | 0.01491662 | 0.6183813 | 0.009504352 | 1.685469 | 0.4213671 | 0.05093649 | 0.05903764
350924 | 2 | Complete | 0.00202 | 2 | 2 | 1 | 0 | 0 | 0 | 0 | 0 | 0 | 0 | 0 | 2023-08-25 12:16 | PlateAgilent 2_Vial2 | 0.842177 | 99.63534 | 0.01479925 | 0.0005870815 | 0.04033705 | 0.01008426 | 0.2639293 | 0.004858781 | 0.7193693 | 0.1798423 | 0.03327377 | 0.0526547
350925 | 3 | Complete | 0.00199 | 2 | 2 | 1 | 0 | 0 | 0 | 0 | 0 | 0 | 0 | 0 | 2023-08-25 12:26 | PlateAgilent 2_Vial3 | 0.839402 | 99.48557 | 0.01696941 | 0.0004473867 | 0.04625205 | 0.01156301 | 0.4028156 | 0.007422606 | 1.09792 | 0.27448 | 0.03980618 | 0.05484195
350926 | 4 | Complete | 0 | 2 | 2 | 1 | 0.00196 | 0 | 0 | 0 | 0 | 0 | 0 | 0 | 2023-08-25 12:37 | PlateAgilent 2_Vial4 | 0.850577 | 97.72534 | 0.674445 | 0.01505801 | 1.838277 | 0.4595691 | 0.2165849 | 0.004048629 | 0.5903268 | 0.1475817 | 0.04833239 | 1.335301
350927 | 5 | Complete | 0 | 2 | 2 | 1 | 0.00268 | 0 | 0 | 0 | 0 | 0 | 0 | 0 | 2023-08-25 12:48 | PlateAgilent 2_Vial5 | 0.847727 | 98.04695 | 0.812872 | 0.0162035 | 2.215575 | 0.5538938 | 0.06559768 | 0.00394636 | 0.178794 | 0.04469849 | 0.03202895 | 1.042547
350928 | 6 | Complete | 0 | 2 | 2 | 1 | 0.00195 | 0 | 0 | 0 | 0 | 0 | 0 | 0 | 2023-08-25 12:59 | PlateAgilent 2_Vial6 | 0.850577 | 96.89994 | 1.114453 | 0.02134474 | 3.037568 | 0.7593921 | 0.08799613 | 0.004338821 | 0.2398435 | 0.05996086 | 0.03758775 | 1.860021
350929 | 7 | Complete | 0 | 2 | 2 | 1 | 0 | 0.00215 | 0 | 0 | 0 | 0 | 0 | 0 | 2023-08-25 13:09 | PlateAgilent 2_Vial7 | 0.811427 | 99.05969 | 0.416174 | 0.005578761 | 1.13433 | 0.2835824 | 0.4279017 | 0.006939068 | 1.166295 | 0.2915737 | 0.04950609 | 0.04673058
350930 | 8 | Complete | 0 | 2 | 2 | 1 | 0 | 0.00188 | 0 | 0 | 0 | 0 | 0 | 0 | 2023-08-25 13:20 | PlateAgilent 2_Vial8 | 0.805952 | 99.31468 | 0.4495365 | 0.004578415 | 1.225263 | 0.3063157 | 0.1667736 | 0.004262508 | 0.4545605 | 0.1136401 | 0.03206474 | 0.03694369
350931 | 9 | Complete | 0 | 2 | 2 | 1 | 0 | 0.00198 | 0 | 0 | 0 | 0 | 0 | 0 | 2023-08-25 13:31 | PlateAgilent 2_Vial9 | 0.797552 | 99.27113 | 0.4157035 | 0.005622181 | 1.133047 | 0.2832618 | 0.2398507 | 0.006098647 | 0.6537403 | 0.1634351 | 0.03614791 | 0.03717121
350932 | 10 | Complete | 0 | 2 | 2 | 1 | 0 | 0 | 0.00231 | 0 | 0 | 0 | 0 | 0 | 2023-08-25 13:41 | PlateAgilent 2_Vial10 | 0.786377 | 99.32468 | 0.06675436 | 0.0007919525 | 0.1819466 | 0.04548665 | 0.4911329 | 0.006424003 | 1.338639 | 0.3346597 | 0.04953631 | 0.06789508
350933 | 11 | Complete | 0 | 2 | 2 | 1 | 0 | 0 | 0.00187 | 0 | 0 | 0 | 0 | 0 | 2023-08-25 13:52 | PlateAgilent 2_Vial11 | 0.777977 | 99.63979 | 0.0163041 | 0.001135628 | 0.04443867 | 0.01110967 | 0.2580725 | 0.004765635 | 0.7034061 | 0.1758515 | 0.03297594 | 0.05285313
350934 | 12 | Complete | 0 | 2 | 2 | 1 | 0 | 0 | 0.00251 | 0 | 0 | 0 | 0 | 0 | 2023-08-25 14:03 | PlateAgilent 2_Vial12 | 0.780827 | 99.50287 | 0.01915211 | 0.0003634575 | 0.05220126 | 0.01305032 | 0.3725425 | 0.005983334 | 1.015407 | 0.2538517 | 0.03981639 | 0.06561751
350935 | 13 | Complete | 0 | 2 | 2 | 1 | 0 | 0 | 0 | 0.002 | 0 | 0 | 0 | 0 | 2023-08-25 14:13 | PlateAgilent 2_Vial13 | 0.783602 | 99.19949 | 0.1670763 | 0.002008357 | 0.4553854 | 0.1138463 | 0.4561208 | 0.005096716 | 1.243209 | 0.3108023 | 0.04988349 | 0.1274302
350936 | 14 | Complete | 0 | 2 | 2 | 1 | 0 | 0 | 0 | 0.00198 | 0 | 0 | 0 | 0 | 2023-08-25 15:55 | PlateAgilent 2_Vial14 | 0.777977 | 99.44123 | 0.2156035 | 0.003383938 | 0.587652 | 0.146913 | 0.1929227 | 0.003204563 | 0.5258327 | 0.1314582 | 0.03307264 | 0.1171717
350937 | 15 | Complete | 0 | 2 | 2 | 1 | 0 | 0 | 0 | 0.002 | 0 | 0 | 0 | 0 | 2023-08-25 16:06 | PlateAgilent 2_Vial15 | 0.780827 | 99.37192 | 0.1580245 | 0.002072045 | 0.4307136 | 0.1076784 | 0.3303961 | 0.003986619 | 0.9005321 | 0.225133 | 0.04085012 | 0.09880944
350938 | 16 | Complete | 0 | 2 | 2 | 1 | 0 | 0 | 0 | 0 | 0.00192 | 0 | 0 | 0 | 2023-08-25 19:51 | PlateAgilent 4_Vial1 | 0.780827 | 99.30579 | 0.02571272 | 0.0003755584 | 0.07008295 | 0.01752074 | 0.579785 | 0.006898011 | 1.58027 | 0.3950675 | 0.04619942 | 0.04251143
350939 | 17 | Complete | 0 | 2 | 2 | 1 | 0 | 0 | 0 | 0 | 0.00196 | 0 | 0 | 0 | 2023-08-25 20:02 | PlateAgilent 4_Vial2 | 0.783602 | 99.66471 | 0.02191964 | 0.000452901 | 0.05974447 | 0.01493612 | 0.2471514 | 0.002345644 | 0.6736392 | 0.1684098 | 0.03175964 | 0.03445472
350940 | 18 | Complete | 0 | 2 | 2 | 1 | 0 | 0 | 0 | 0 | 0.00183 | 0 | 0 | 0 | 2023-08-25 20:13 | PlateAgilent 4_Vial3 | 0.789152 | 99.5335 | 0.02117257 | 0.0006419789 | 0.05770824 | 0.01442706 | 0.3725136 | 0.005191246 | 1.015328 | 0.253832 | 0.03755345 | 0.03526159
350941 | 19 | Complete | 0 | 2 | 2 | 1 | 0 | 0 | 0 | 0 | 0 | 0.0017 | 0 | 0 | 2023-08-25 20:25 | PlateAgilent 4_Vial4 | 0.775201 | 99.8797 | 0.02050838 | 0.002351808 | 0.05589791 | 0.01397448 | 0.01326676 | 0.00659752 | 0.03616006 | 0.009040014 | 0.04838023 | 0.03814399
350942 | 20 | Complete | 0 | 2 | 2 | 1 | 0 | 0 | 0 | 0 | 0 | 0.00175 | 0 | 0 | 2023-08-25 20:37 | PlateAgilent 4_Vial5 | 0.775201 | 99.90566 | 0.02089585 | 0.001582574 | 0.05695403 | 0.01423851 | 0.01031148 | 0.006182522 | 0.02810512 | 0.00702628 | 0.03176753 | 0.03136703
350943 | 21 | Complete | 0 | 2 | 2 | 1 | 0 | 0 | 0 | 0 | 0 | 0.00175 | 0 | 0 | 2023-08-25 20:50 | PlateAgilent 4_Vial6 | 0.775201 | 99.89571 | 0.02125151 | 0.001366796 | 0.05792342 | 0.01448086 | 0.01037394 | 0.0062583 | 0.02827536 | 0.007068839 | 0.03823805 | 0.03442628
350944 | 22 | Complete | 0 | 2 | 2 | 1 | 0 | 0 | 0 | 0 | 0 | 0 | 0.00196 | 0 | 2023-08-25 21:01 | PlateAgilent 4_Vial7 | 0.780827 | 99.26156 | 0.02066302 | 0.0004109548 | 0.05631942 | 0.01407986 | 0.4321201 | 0.006365306 | 1.177792 | 0.2944481 | 0.04968079 | 0.2359792
350945 | 23 | Complete | 0 | 2 | 2 | 1 | 0 | 0 | 0 | 0 | 0 | 0 | 0.00203 | 0 | 2023-08-25 21:12 | PlateAgilent 4_Vial8 | 0.780827 | 99.62643 | 0.01984798 | 0.0006726021 | 0.05409793 | 0.01352448 | 0.1443662 | 0.002467993 | 0.3934864 | 0.09837159 | 0.03262964 | 0.1767219
350946 | 24 | Complete | 0 | 2 | 2 | 1 | 0 | 0 | 0 | 0 | 0 | 0 | 0.00199 | 0 | 2023-08-25 21:23 | PlateAgilent 4_Vial9 | 0.780827 | 99.47589 | 0.01956648 | 0.0003234972 | 0.05333066 | 0.01333267 | 0.2615342 | 0.004421382 | 0.7128411 | 0.1782103 | 0.04037991 | 0.2026279
350947 | 25 | Complete | 0 | 2 | 2 | 1 | 0 | 0 | 0 | 0 | 0 | 0 | 0 | 0.00218 | 2023-08-25 21:34 | PlateAgilent 4_Vial10 | 0.775201 | 99.46073 | 0.02328839 | 0.0007125678 | 0.06347514 | 0.01586879 | 0.4078445 | 0.006442206 | 1.111627 | 0.2779066 | 0.04541659 | 0.06272267
350948 | 26 | Complete | 0 | 2 | 2 | 1 | 0 | 0 | 0 | 0 | 0 | 0 | 0 | 0.00196 | 2023-08-25 21:45 | PlateAgilent 4_Vial11 | 0.775201 | 99.72426 | 0.02653348 | 0.0002554332 | 0.07232002 | 0.01808001 | 0.1622917 | 0.002793012 | 0.4423445 | 0.1105861 | 0.03049477 | 0.05641891
350949 | 27 | Complete | 0 | 2 | 2 | 1 | 0 | 0 | 0 | 0 | 0 | 0 | 0 | 0.00211 | 2023-08-25 21:56 | PlateAgilent 4_Vial12 | 0.772501 | 99.61157 | 0.02177038 | 0.0007662226 | 0.05933764 | 0.01483441 | 0.2763555 | 0.005154658 | 0.7532383 | 0.1883096 | 0.03730218 | 0.05299781
350950 | 28 | Complete | 0 | 2 | 2 | 1 | 0 | 0 | 0 | 0.0021 | 0 | 0 | 0 | 0 | 2023-08-25 22:07 | PlateAgilent 4_Vial13 | 0.786377 | 99.27411 | 0.1223818 | 0.001841129 | 0.3335654 | 0.08339135 | 0.4709663 | 0.005177268 | 1.283672 | 0.3209181 | 0.04790695 | 0.08463979
350951 | 29 | Complete | 0 | 2 | 2 | 1 | 0 | 0 | 0 | 0.00195 | 0 | 0 | 0 | 0 | 2023-08-25 22:18 | PlateAgilent 4_Vial14 | 0.783602 | 99.55724 | 0.1409691 | 0.00198173 | 0.3842272 | 0.0960568 | 0.1986993 | 0.003222723 | 0.5415776 | 0.1353944 | 0.03142624 | 0.0716694
350952 | 30 | Complete | 0 | 2 | 2 | 1 | 0 | 0 | 0 | 0.00194 | 0 | 0 | 0 | 0 | 2023-08-25 22:29 | PlateAgilent 4_Vial15 | 0.786377 | 99.42629 | 0.1337958 | 0.001480307 | 0.3646756 | 0.0911689 | 0.3268642 | 0.004267481 | 0.8909057 | 0.2227264 | 0.03805499 | 0.0749935