## Output
form_id | form_name | form_status | CoO | Glucose 50 g/L | Water 1 | Citric acid 1M | TiO2 (A, p25) | CdS | ZnO | PCAT_Gee-pt/g-c3n4 | WO3 | BiVO4 | MoS2/TiO2 | MoS2/g-C3N4 | form_datetime | sample_name | Baratron_Avg | calc_%_N2_Avg | calc_%_H2_Avg | calc_%_H2_2STD | calc_%_H2_umol | calc_%_H2_umol/h | calc_%_O2_Avg | calc_%_O2_2STD | calc_%_O2_umol | calc_%_O2_umol/h | calc_%_Ar_Avg | calc_%_CO2_Avg
350953 | 1 | Complete | 0.00195 | 2 | 2 | 1 | 0 | 0 | 0 | 0 | 0 | 0 | 0 | 0 | 2023-08-25 16:18 | PlateAgilent 3_Vial1 | 0.783602 | 98.98229 | 0.02277524 | 0.000331003 | 0.06207651 | 0.01551913 | 0.5232127 | 0.003664468 | 1.426076 | 0.356519 | 0.04526913 | 0.4264504
350954 | 2 | Complete | 0.00197 | 2 | 2 | 1 | 0 | 0 | 0 | 0 | 0 | 0 | 0 | 0 | 2023-08-25 16:29 | PlateAgilent 3_Vial2 | 0.780827 | 99.2897 | 0.01934115 | 0.0004705009 | 0.05271652 | 0.01317913 | 0.234154 | 0.002219397 | 0.6382133 | 0.1595533 | 0.03246808 | 0.4243418
350955 | 3 | Complete | 0.00192 | 2 | 2 | 1 | 0 | 0 | 0 | 0 | 0 | 0 | 0 | 0 | 2023-08-25 16:40 | PlateAgilent 3_Vial3 | 0.775201 | 99.13838 | 0.01870787 | 0.0004937964 | 0.05099044 | 0.01274761 | 0.3573801 | 0.002547241 | 0.97408 | 0.24352 | 0.03652188 | 0.4490072
350956 | 4 | Complete | 0 | 2 | 2 | 1 | 0.0023 | 0 | 0 | 0 | 0 | 0 | 0 | 0 | 2023-08-25 16:51 | PlateAgilent 3_Vial4 | 0.833777 | 93.81764 | 2.987643 | 0.0615007 | 8.143162 | 2.035791 | 0.01888188 | 0.005128473 | 0.05146471 | 0.01286618 | 0.04283881 | 3.132996
350957 | 5 | Complete | 0 | 2 | 2 | 1 | 0.00254 | 0 | 0 | 0 | 0 | 0 | 0 | 0 | 2023-08-25 17:03 | PlateAgilent 3_Vial5 | 0.833777 | 94.75048 | 2.797541 | 0.05456317 | 7.625015 | 1.906254 | 0.01284447 | 0.004190516 | 0.03500906 | 0.008752264 | 0.02948168 | 2.409651
350958 | 6 | Complete | 0 | 2 | 2 | 1 | 0.00177 | 0 | 0 | 0 | 0 | 0 | 0 | 0 | 2023-08-25 17:15 | PlateAgilent 3_Vial6 | 0.817052 | 95.50036 | 2.213723 | 0.05213675 | 6.033754 | 1.508439 | 0.01716558 | 0.004222192 | 0.04678674 | 0.01169668 | 0.03586379 | 2.232889
350959 | 7 | Complete | 0 | 2 | 2 | 1 | 0 | 0.00191 | 0 | 0 | 0 | 0 | 0 | 0 | 2023-08-25 17:29 | PlateAgilent 3_Vial7 | 0.783602 | 99.28017 | 0.02578028 | 0.0005449252 | 0.0702671 | 0.01756677 | 0.5986133 | 0.009216129 | 1.631589 | 0.4078972 | 0.04936803 | 0.04606512
350960 | 8 | Complete | 0 | 2 | 2 | 1 | 0 | 0.0021 | 0 | 0 | 0 | 0 | 0 | 0 | 2023-08-25 17:40 | PlateAgilent 3_Vial8 | 0.772501 | 99.77501 | 0.04219229 | 0.000937804 | 0.1149999 | 0.02874997 | 0.1013165 | 0.001556524 | 0.2761498 | 0.06903744 | 0.03224041 | 0.04924384
350961 | 9 | Complete | 0 | 2 | 2 | 1 | 0 | 0.00194 | 0 | 0 | 0 | 0 | 0 | 0 | 2023-08-25 17:55 | PlateAgilent 3_Vial9 | 0.772501 | 99.68117 | 0.03628058 | 0.0006904297 | 0.09888686 | 0.02472172 | 0.1902771 | 0.002888287 | 0.5186218 | 0.1296554 | 0.04016965 | 0.0521052
350962 | 10 | Complete | 0 | 2 | 2 | 1 | 0 | 0 | 0.00176 | 0 | 0 | 0 | 0 | 0 | 2023-08-25 18:06 | PlateAgilent 3_Vial10 | 0.775201 | 99.33844 | 0.02603056 | 0.0006906214 | 0.07094924 | 0.01773731 | 0.5116364 | 0.004002376 | 1.394523 | 0.3486308 | 0.04728577 | 0.07660282
350963 | 11 | Complete | 0 | 2 | 2 | 1 | 0 | 0 | 0.00251 | 0 | 0 | 0 | 0 | 0 | 2023-08-25 18:17 | PlateAgilent 3_Vial11 | 0.772501 | 99.64351 | 0.01996748 | 0.0005030164 | 0.05442363 | 0.01360591 | 0.2343555 | 0.003242571 | 0.6387627 | 0.1596907 | 0.03137192 | 0.07079422
350964 | 12 | Complete | 0 | 2 | 2 | 1 | 0 | 0 | 0.00238 | 0 | 0 | 0 | 0 | 0 | 2023-08-25 18:28 | PlateAgilent 3_Vial12 | 0.783602 | 99.50801 | 0.01988283 | 0.0007180967 | 0.0541929 | 0.01354823 | 0.360615 | 0.004375511 | 0.9828972 | 0.2457243 | 0.03710359 | 0.07439305
350965 | 13 | Complete | 0 | 2 | 2 | 1 | 0 | 0 | 0 | 0.00207 | 0 | 0 | 0 | 0 | 2023-08-25 18:39 | PlateAgilent 3_Vial13 | 0.777977 | 98.86557 | 0.2314543 | 0.004080386 | 0.6308549 | 0.1577137 | 0.4164358 | 0.004654003 | 1.135043 | 0.2837608 | 0.0517982 | 0.4347381
350966 | 14 | Complete | 0 | 2 | 2 | 1 | 0 | 0 | 0 | 0.00196 | 0 | 0 | 0 | 0 | 2023-08-25 18:50 | PlateAgilent 3_Vial14 | 0.786377 | 99.14726 | 0.3038681 | 0.005505425 | 0.828227 | 0.2070568 | 0.1153216 | 0.001733059 | 0.3143221 | 0.07858051 | 0.03115985 | 0.4023887
350967 | 15 | Complete | 0 | 2 | 2 | 1 | 0 | 0 | 0 | 0.00203 | 0 | 0 | 0 | 0 | 2023-08-25 19:01 | PlateAgilent 3_Vial15 | 0.783602 | 99.10629 | 0.235431 | 0.00370535 | 0.6416939 | 0.1604235 | 0.2465328 | 0.001758936 | 0.6719533 | 0.1679883 | 0.04021776 | 0.37153
350968 | 16 | Complete | 0 | 2 | 2 | 1 | 0 | 0 | 0 | 0 | 0.00208 | 0 | 0 | 0 | 2023-08-25 23:38 | PlateAgilent 5_Vial1 | 0.780827 | 99.34321 | 0.02442484 | 0.0003068089 | 0.06657269 | 0.01664317 | 0.5262432 | 0.003471925 | 1.434336 | 0.3585839 | 0.04563636 | 0.06048766
350969 | 17 | Complete | 0 | 2 | 2 | 1 | 0 | 0 | 0 | 0 | 0.00195 | 0 | 0 | 0 | 2023-08-25 23:49 | PlateAgilent 5_Vial2 | 0.783602 | 99.66988 | 0.02210377 | 0.0008764638 | 0.06024634 | 0.01506159 | 0.2308756 | 0.002888164 | 0.6292776 | 0.1573194 | 0.03044373 | 0.04669904
350970 | 18 | Complete | 0 | 2 | 2 | 1 | 0 | 0 | 0 | 0 | 0.00195 | 0 | 0 | 0 | 2023-08-26 | PlateAgilent 5_Vial3 | 0.786377 | 99.54597 | 0.02126903 | 0.0006526157 | 0.05797117 | 0.01449279 | 0.3455974 | 0.003003687 | 0.941965 | 0.2354913 | 0.03666163 | 0.05049726
350971 | 19 | Complete | 0 | 2 | 2 | 1 | 0 | 0 | 0 | 0 | 0 | 0.00182 | 0 | 0 | 2023-08-26 00:11 | PlateAgilent 5_Vial4 | 0.780827 | 99.32678 | 0.02105195 | 0.0006730661 | 0.05737949 | 0.01434487 | 0.3303692 | 0.003576134 | 0.9004588 | 0.2251147 | 0.05165278 | 0.2701432
350972 | 20 | Complete | 0 | 2 | 2 | 1 | 0 | 0 | 0 | 0 | 0 | 0.0019 | 0 | 0 | 2023-08-26 00:22 | PlateAgilent 5_Vial5 | 0.780827 | 99.67137 | 0.02090412 | 0.0008958298 | 0.05697656 | 0.01424414 | 0.07611481 | 0.001570345 | 0.2074596 | 0.05186489 | 0.03379917 | 0.1978122
350973 | 21 | Complete | 0 | 2 | 2 | 1 | 0 | 0 | 0 | 0 | 0 | 0.00233 | 0 | 0 | 2023-08-26 00:33 | PlateAgilent 5_Vial6 | 0.783602 | 99.54781 | 0.02065106 | 0.0007234675 | 0.05628682 | 0.0140717 | 0.1586049 | 0.003554049 | 0.4322957 | 0.1080739 | 0.03991882 | 0.2330182
350974 | 22 | Complete | 0 | 2 | 2 | 1 | 0 | 0 | 0 | 0 | 0 | 0 | 0.00197 | 0 | 2023-08-26 00:46 | PlateAgilent 5_Vial7 | 0.783602 | 99.0723 | 0.02145558 | 0.0007588474 | 0.05847963 | 0.01461991 | 0.03980295 | 0.004456922 | 0.1084875 | 0.02712187 | 0.05029206 | 0.8161453
350975 | 23 | Complete | 0 | 2 | 2 | 1 | 0 | 0 | 0 | 0 | 0 | 0 | 0.00199 | 0 | 2023-08-26 00:58 | PlateAgilent 5_Vial8 | 0.783602 | 99.42275 | 0.05026064 | 0.0008176872 | 0.1369911 | 0.03424777 | 0.01428259 | 0.005347396 | 0.03892881 | 0.009732203 | 0.03250606 | 0.4802032
350976 | 24 | Complete | 0 | 2 | 2 | 1 | 0 | 0 | 0 | 0 | 0 | 0 | 0.00204 | 0 | 2023-08-26 01:10 | PlateAgilent 5_Vial9 | 0.783602 | 99.27763 | 0.03156801 | 0.0008101289 | 0.0860422 | 0.02151055 | 0.03425579 | 0.004603707 | 0.09336806 | 0.02334202 | 0.03888298 | 0.6176595
350977 | 25 | Complete | 0 | 2 | 2 | 1 | 0 | 0 | 0 | 0 | 0 | 0 | 0 | 0.00209 | 2023-08-26 01:21 | PlateAgilent 5_Vial10 | 0.775201 | 98.76835 | 0.02523115 | 0.0004388997 | 0.06877037 | 0.01719259 | 0.9240236 | 0.01567233 | 2.518531 | 0.6296328 | 0.07301466 | 0.2093774
350978 | 26 | Complete | 0 | 2 | 2 | 1 | 0 | 0 | 0 | 0 | 0 | 0 | 0 | 0.0019 | 2023-08-26 01:32 | PlateAgilent 5_Vial11 | 0.764027 | 99.43946 | 0.02601254 | 0.0008108379 | 0.07090013 | 0.01772503 | 0.3469907 | 0.004698192 | 0.9457627 | 0.2364407 | 0.04378755 | 0.1437452
350979 | 27 | Complete | 0 | 2 | 2 | 1 | 0 | 0 | 0 | 0 | 0 | 0 | 0 | 0.00193 | 2023-08-26 01:43 | PlateAgilent 5_Vial12 | 0.761326 | 99.20143 | 0.02637788 | 0.0007218156 | 0.07189592 | 0.01797398 | 0.5136291 | 0.004168296 | 1.399955 | 0.3499887 | 0.05432733 | 0.2042325
350980 | 28 | Complete | 0 | 2 | 2 | 1 | 0 | 0 | 0 | 0.00198 | 0 | 0 | 0 | 0 | 2023-08-26 01:53 | PlateAgilent 5_Vial13 | 0.764027 | 98.76987 | 0.2029766 | 0.004032522 | 0.5532358 | 0.138309 | 0.5334008 | 0.005542588 | 1.453845 | 0.3634611 | 0.05912614 | 0.4346218
350981 | 29 | Complete | 0 | 2 | 2 | 1 | 0 | 0 | 0 | 0.002 | 0 | 0 | 0 | 0 | 2023-08-26 02:04 | PlateAgilent 5_Vial14 | 0.761326 | 99.05264 | 0.31998 | 0.007169933 | 0.8721419 | 0.2180355 | 0.1917942 | 0.003074103 | 0.522757 | 0.1306893 | 0.03695027 | 0.3986349
350982 | 30 | Complete | 0 | 2 | 2 | 1 | 0 | 0 | 0 | 0.00199 | 0 | 0 | 0 | 0 | 2023-08-26 02:15 | PlateAgilent 5_Vial15 | 0.758476 | 99.02192 | 0.2057597 | 0.003505046 | 0.5608215 | 0.1402054 | 0.3978798 | 0.004812039 | 1.084467 | 0.2711167 | 0.04904923 | 0.3253872