## Output
form_id | form_name | form_status | CoO | Lignosulfonate | Water 1 | AcOH 2M | TiO2 (A, p25) | CdS | ZnO | PCAT_Gee-pt/g-c3n4 | WO3 | BiVO4 | MoS2/TiO2 | MoS2/g-C3N4 | form_datetime | sample_name | Baratron_Avg | calc_%_N2_Avg | calc_%_H2_Avg | calc_%_H2_2STD | calc_%_H2_umol | calc_%_H2_umol/h | calc_%_O2_Avg | calc_%_O2_2STD | calc_%_O2_umol | calc_%_O2_umol/h | calc_%_Ar_Avg | calc_%_CO2_Avg
350312 | 1 | Complete | 0.00222 | 2 | 2 | 1 | 0 | 0 | 0 | 0 | 0 | 0 | 0 | 0 | 2023-08-11 19:43 | PlateAgilent 4_Vial1 | 1.00665 | 93.049 | 0.02632904 | 0.002359352 | 0.07176279 | 0.0179407 | 0.05341756 | 0.01444915 | 0.1455956 | 0.03639891 | 0.06147469 | 6.809779
350313 | 2 | Complete | 0.0038 | 2 | 2 | 1 | 0 | 0 | 0 | 0 | 0 | 0 | 0 | 0 | 2023-08-11 19:55 | PlateAgilent 4_Vial2 | 1.00665 | 91.46028 | 0.02358077 | 0.002105754 | 0.06427206 | 0.01606801 | 0.04561862 | 0.01679127 | 0.1243387 | 0.03108468 | 0.04844216 | 8.422074
350314 | 3 | Complete | 0.00211 | 2 | 2 | 1 | 0 | 0 | 0 | 0 | 0 | 0 | 0 | 0 | 2023-08-11 20:06 | PlateAgilent 4_Vial3 | 0.990002 | 93.42808 | 0.02268436 | 0.002222206 | 0.06182881 | 0.0154572 | 0.03897787 | 0.01834497 | 0.1062386 | 0.02655966 | 0.05353344 | 6.456721
350315 | 4 | Complete | 0 | 2 | 2 | 1 | 0.00201 | 0 | 0 | 0 | 0 | 0 | 0 | 0 | 2023-08-11 20:18 | PlateAgilent 4_Vial4 | 0.956477 | 98.89127 | 0.1174133 | 0.00148187 | 0.3200233 | 0.08000583 | 0.03152123 | 0.01897004 | 0.08591469 | 0.02147867 | 0.07105357 | 0.8887411
350316 | 5 | Complete | 0 | 2 | 2 | 1 | 0.00195 | 0 | 0 | 0 | 0 | 0 | 0 | 0 | 2023-08-11 20:30 | PlateAgilent 4_Vial5 | 0.962102 | 98.52854 | 0.02201183 | 0.002337363 | 0.05999574 | 0.01499894 | 0.0382508 | 0.01837877 | 0.1042569 | 0.02606423 | 0.05118336 | 1.360015
350317 | 6 | Complete | 0 | 2 | 2 | 1 | 0.00194 | 0 | 0 | 0 | 0 | 0 | 0 | 0 | 2023-08-11 20:42 | PlateAgilent 4_Vial6 | 0.959327 | 99.0865 | 0.1174172 | 0.001066158 | 0.320034 | 0.08000851 | 0.02844625 | 0.01731579 | 0.07753348 | 0.01938337 | 0.05929549 | 0.708344
350318 | 7 | Complete | 0 | 2 | 2 | 1 | 0 | 0.00205 | 0 | 0 | 0 | 0 | 0 | 0 | 2023-08-11 20:53 | PlateAgilent 4_Vial7 | 0.936977 | 99.57871 | 0.02368054 | 0.001427743 | 0.06454401 | 0.016136 | 0.2898535 | 0.01416397 | 0.7900288 | 0.1975072 | 0.07114526 | 0.03661521
350319 | 8 | Complete | 0 | 2 | 2 | 1 | 0 | 0.00201 | 0 | 0 | 0 | 0 | 0 | 0 | 2023-08-11 21:04 | PlateAgilent 4_Vial8 | 0.936977 | 99.79771 | 0.02121872 | 0.00134297 | 0.05783404 | 0.01445851 | 0.09615196 | 0.01171059 | 0.2620731 | 0.06551828 | 0.05118457 | 0.03373801
350320 | 9 | Complete | 0 | 2 | 2 | 1 | 0 | 0.00201 | 0 | 0 | 0 | 0 | 0 | 0 | 2023-08-11 21:16 | PlateAgilent 4_Vial9 | 0.987152 | 91.5756 | 0.01974592 | 0.001572797 | 0.05381974 | 0.01345494 | 0.03294742 | 0.0165122 | 0.08980193 | 0.02245048 | 0.05751548 | 8.314194
350321 | 10 | Complete | 0 | 2 | 2 | 1 | 0 | 0 | 0.00207 | 0 | 0 | 0 | 0 | 0 | 2023-08-11 21:27 | PlateAgilent 4_Vial10 | 0.994502 | 91.83695 | 0.01931 | 0.001868121 | 0.0526316 | 0.0131579 | 0.03430455 | 0.01850383 | 0.09350096 | 0.02337524 | 0.04848541 | 8.060949
350322 | 11 | Complete | 0 | 2 | 2 | 1 | 0 | 0 | 0.00194 | 0 | 0 | 0 | 0 | 0 | 2023-08-11 21:39 | PlateAgilent 4_Vial11 | 0.987152 | 91.71328 | 0.01959191 | 0.00204005 | 0.05339998 | 0.01334999 | 0.04986854 | 0.01611535 | 0.1359224 | 0.0339806 | 0.06673423 | 8.150522
350323 | 12 | Complete | 0 | 2 | 2 | 1 | 0 | 0 | 0.00196 | 0 | 0 | 0 | 0 | 0 | 2023-08-11 21:49 | PlateAgilent 4_Vial12 | 0.959327 | 99.45734 | 0.01875727 | 0.001478118 | 0.05112507 | 0.01278127 | 0.3961103 | 0.01611032 | 1.079644 | 0.2699109 | 0.05553933 | 0.07225344
350324 | 13 | Complete | 0 | 2 | 2 | 1 | 0 | 0 | 0 | 0.00204 | 0 | 0 | 0 | 0 | 2023-08-11 22:00 | PlateAgilent 4_Vial13 | 0.953702 | 99.25618 | 0.02332391 | 0.001326167 | 0.06357198 | 0.01589299 | 0.3904909 | 0.01675279 | 1.064327 | 0.2660818 | 0.06805078 | 0.2619569
350325 | 14 | Complete | 0 | 2 | 2 | 1 | 0 | 0 | 0 | 0.00194 | 0 | 0 | 0 | 0 | 2023-08-11 22:12 | PlateAgilent 4_Vial14 | 0.953702 | 99.6043 | 0.0334641 | 0.001949319 | 0.09121023 | 0.02280256 | 0.05396328 | 0.01378169 | 0.1470831 | 0.03677077 | 0.04972313 | 0.2585542
350326 | 15 | Complete | 0 | 2 | 2 | 1 | 0 | 0 | 0 | 0.00195 | 0 | 0 | 0 | 0 | 2023-08-11 22:22 | PlateAgilent 4_Vial15 | 0.950927 | 99.46756 | 0.02323833 | 0.001839858 | 0.06333871 | 0.01583468 | 0.2250105 | 0.01476007 | 0.6132917 | 0.1533229 | 0.05826241 | 0.2259313
350327 | 16 | Complete | 0 | 2 | 2 | 1 | 0 | 0 | 0 | 0 | 0.00191 | 0 | 0 | 0 | 2023-08-12 00:29 | PlateAgilent 5_Vial1 | 0.992702 | 91.59519 | 0.02736085 | 0.002049467 | 0.0745751 | 0.01864377 | 0.04923949 | 0.01671506 | 0.1342078 | 0.03355196 | 0.05968544 | 8.268524
350328 | 17 | Complete | 0 | 2 | 2 | 1 | 0 | 0 | 0 | 0 | 0.00195 | 0 | 0 | 0 | 2023-08-12 00:40 | PlateAgilent 5_Vial2 | 0.953702 | 99.71848 | 0.02445672 | 0.002041134 | 0.06665957 | 0.01666489 | 0.09641854 | 0.01615611 | 0.2627997 | 0.06569992 | 0.04928129 | 0.111362
350329 | 18 | Complete | 0 | 2 | 2 | 1 | 0 | 0 | 0 | 0 | 0.0021 | 0 | 0 | 0 | 2023-08-12 00:51 | PlateAgilent 5_Vial3 | 0.945302 | 99.60445 | 0.02325155 | 0.001813849 | 0.06337475 | 0.01584369 | 0.2174709 | 0.01715749 | 0.5927418 | 0.1481854 | 0.05459662 | 0.1002349
350330 | 19 | Complete | 0 | 2 | 2 | 1 | 0 | 0 | 0 | 0 | 0 | 0.00266 | 0 | 0 | 2023-08-12 01:02 | PlateAgilent 5_Vial4 | 0.984377 | 91.50969 | 0.02220695 | 0.002493027 | 0.06052758 | 0.01513189 | 0.04332452 | 0.0173638 | 0.1180859 | 0.02952148 | 0.0619644 | 8.362809
350331 | 20 | Complete | 0 | 2 | 2 | 1 | 0 | 0 | 0 | 0 | 0 | 0.00214 | 0 | 0 | 2023-08-12 01:14 | PlateAgilent 5_Vial5 | 0.981602 | 94.00885 | 0.02172288 | 0.002588414 | 0.05920818 | 0.01480205 | 0.0383915 | 0.02011257 | 0.1046404 | 0.0261601 | 0.04864738 | 5.88239
350332 | 21 | Complete | 0 | 2 | 2 | 1 | 0 | 0 | 0 | 0 | 0 | 0.00154 | 0 | 0 | 2023-08-12 01:25 | PlateAgilent 5_Vial6 | 0.967652 | 96.96267 | 0.0220491 | 0.002115686 | 0.06009732 | 0.01502433 | 0.05370498 | 0.0167871 | 0.146379 | 0.03659476 | 0.05453073 | 2.907047
350333 | 22 | Complete | 0 | 2 | 2 | 1 | 0 | 0 | 0 | 0 | 0 | 0 | 0.00192 | 0 | 2023-08-12 01:36 | PlateAgilent 5_Vial7 | 0.948077 | 98.5394 | 0.02128426 | 0.001790454 | 0.05801268 | 0.01450317 | 0.2194606 | 0.01711843 | 0.5981649 | 0.1495412 | 0.06666854 | 1.153188
350334 | 23 | Complete | 0 | 2 | 2 | 1 | 0 | 0 | 0 | 0 | 0 | 0 | 0.00187 | 0 | 2023-08-12 01:48 | PlateAgilent 5_Vial8 | 0.945302 | 99.61988 | 0.02207099 | 0.003286313 | 0.06015699 | 0.01503925 | 0.03933667 | 0.02060322 | 0.1072166 | 0.02680414 | 0.05016192 | 0.2685497
350335 | 24 | Complete | 0 | 2 | 2 | 1 | 0 | 0 | 0 | 0 | 0 | 0 | 0.00195 | 0 | 2023-08-12 02:00 | PlateAgilent 5_Vial9 | 0.939752 | 99.53407 | 0.02209908 | 0.003049561 | 0.06023356 | 0.01505839 | 0.05118854 | 0.01664053 | 0.1395202 | 0.03488005 | 0.0576328 | 0.3350056
350336 | 25 | Complete | 0 | 2 | 2 | 1 | 0 | 0 | 0 | 0 | 0 | 0 | 0 | 0.00194 | 2023-08-12 02:10 | PlateAgilent 5_Vial10 | 0.936977 | 99.25928 | 0.02099091 | 0.001227699 | 0.05721313 | 0.01430328 | 0.5197794 | 0.01839283 | 1.416718 | 0.3541795 | 0.06732635 | 0.1326192
350337 | 26 | Complete | 0 | 2 | 2 | 1 | 0 | 0 | 0 | 0 | 0 | 0 | 0 | 0.00195 | 2023-08-12 02:21 | PlateAgilent 5_Vial11 | 0.936977 | 99.58207 | 0.02043885 | 0.00165417 | 0.05570841 | 0.0139271 | 0.2725017 | 0.01531486 | 0.7427344 | 0.1856836 | 0.0510444 | 0.07394965
350338 | 27 | Complete | 0 | 2 | 2 | 1 | 0 | 0 | 0 | 0 | 0 | 0 | 0 | 0.00189 | 2023-08-12 02:31 | PlateAgilent 5_Vial12 | 0.938702 | 99.43099 | 0.02027177 | 0.001385562 | 0.05525302 | 0.01381325 | 0.4681475 | 0.01724904 | 1.275989 | 0.3189973 | 0.05738924 | 0.02320402
350339 | 28 | Complete | 0 | 2 | 2 | 1 | 0 | 0 | 0 | 0.00194 | 0 | 0 | 0 | 0 | 2023-08-12 02:42 | PlateAgilent 5_Vial13 | 0.928577 | 99.3027 | 0.02345882 | 0.001819782 | 0.06393968 | 0.01598492 | 0.3447279 | 0.01670256 | 0.939595 | 0.2348987 | 0.06640909 | 0.2626997
350340 | 29 | Complete | 0 | 2 | 2 | 1 | 0 | 0 | 0 | 0.00204 | 0 | 0 | 0 | 0 | 2023-08-12 02:54 | PlateAgilent 5_Vial14 | 0.931352 | 99.59333 | 0.0294117 | 0.001811503 | 0.08016493 | 0.02004123 | 0.05530447 | 0.01438782 | 0.1507386 | 0.03768466 | 0.04987796 | 0.2720758
350341 | 30 | Complete | 0 | 2 | 2 | 1 | 0 | 0 | 0 | 0.00193 | 0 | 0 | 0 | 0 | 2023-08-12 03:04 | PlateAgilent 5_Vial15 | 0.925802 | 99.47823 | 0.02354113 | 0.001723345 | 0.06416403 | 0.01604101 | 0.1939899 | 0.0146884 | 0.5287416 | 0.1321854 | 0.05675257 | 0.247483