## Output
form_id | form_name | form_status | Proline | Water 1 | AcOH 2M | CoO | TiO2 (A, p25) | CdS | ZnO | PCAT_Gee-pt/g-c3n4 | WO3 | BiVO4 | MoS2/TiO2 | MoS2/g-C3N4 | form_datetime | sample_name | Baratron_Avg | calc_%_N2_Avg | calc_%_H2_Avg | calc_%_H2_2STD | calc_%_H2_umol | calc_%_H2_umol/h | calc_%_O2_Avg | calc_%_O2_2STD | calc_%_O2_umol | calc_%_O2_umol/h | calc_%_Ar_Avg | calc_%_CO2_Avg
350372 | 1 | Complete | 2 | 2 | 1 | 0.00196 | 0 | 0 | 0 | 0 | 0 | 0 | 0 | 0 | 2023-08-12 04:10 | PlateAgilent 6_Vial1 | 0.814277 | 99.13712 | 0.02812909 | 0.001181655 | 0.07666905 | 0.01916726 | 0.6825306 | 0.02157932 | 1.860315 | 0.4650787 | 0.06947525 | 0.08274611
350373 | 2 | Complete | 2 | 2 | 1 | 0.00203 | 0 | 0 | 0 | 0 | 0 | 0 | 0 | 0 | 2023-08-12 04:20 | PlateAgilent 6_Vial2 | 0.914702 | 99.56567 | 0.02352353 | 0.001821918 | 0.06411606 | 0.01602901 | 0.305446 | 0.01664603 | 0.8325278 | 0.2081319 | 0.04948083 | 0.05587796
350374 | 3 | Complete | 2 | 2 | 1 | 0.00189 | 0 | 0 | 0 | 0 | 0 | 0 | 0 | 0 | 2023-08-12 04:31 | PlateAgilent 6_Vial3 | 0.867227 | 99.40699 | 0.02254993 | 0.001703048 | 0.06146239 | 0.0153656 | 0.4480314 | 0.01761874 | 1.221161 | 0.3052901 | 0.05670664 | 0.06572283
350375 | 4 | Complete | 2 | 2 | 1 | 0 | 0.00197 | 0 | 0 | 0 | 0 | 0 | 0 | 0 | 2023-08-12 04:43 | PlateAgilent 6_Vial4 | 0.925802 | 98.92463 | 0.1258268 | 0.00142521 | 0.3429553 | 0.08573882 | 0.03218893 | 0.02073023 | 0.0877346 | 0.02193365 | 0.06582125 | 0.851528
350376 | 5 | Complete | 2 | 2 | 1 | 0 | 0.00207 | 0 | 0 | 0 | 0 | 0 | 0 | 0 | 2023-08-12 04:55 | PlateAgilent 6_Vial5 | 0.928577 | 99.00513 | 0.2173617 | 0.002321395 | 0.5924442 | 0.148111 | 0.03130648 | 0.0196554 | 0.08532937 | 0.02133234 | 0.04929145 | 0.6969153
350377 | 6 | Complete | 2 | 2 | 1 | 0 | 0.00208 | 0 | 0 | 0 | 0 | 0 | 0 | 0 | 2023-08-12 05:07 | PlateAgilent 6_Vial6 | 0.925802 | 99.1257 | 0.112969 | 0.001582293 | 0.30791 | 0.0769775 | 0.03077417 | 0.01970585 | 0.08387851 | 0.02096963 | 0.05639892 | 0.6741607
350378 | 7 | Complete | 2 | 2 | 1 | 0 | 0 | 0.00196 | 0 | 0 | 0 | 0 | 0 | 0 | 2023-08-12 05:18 | PlateAgilent 6_Vial7 | 0.906302 | 99.59578 | 0.02354288 | 0.001703091 | 0.06416881 | 0.0160422 | 0.2792903 | 0.0153114 | 0.7612375 | 0.1903094 | 0.06468611 | 0.03670185
350379 | 8 | Complete | 2 | 2 | 1 | 0 | 0 | 0.00234 | 0 | 0 | 0 | 0 | 0 | 0 | 2023-08-12 05:29 | PlateAgilent 6_Vial8 | 0.906302 | 99.81205 | 0.0221234 | 0.001639715 | 0.06029984 | 0.01507496 | 0.08071455 | 0.01323023 | 0.2199967 | 0.05499918 | 0.04933753 | 0.03577924
350380 | 9 | Complete | 2 | 2 | 1 | 0 | 0 | 0.00199 | 0 | 0 | 0 | 0 | 0 | 0 | 2023-08-12 05:39 | PlateAgilent 6_Vial9 | 0.875627 | 99.70949 | 0.02140486 | 0.001518985 | 0.05834138 | 0.01458535 | 0.1696081 | 0.01479092 | 0.4622861 | 0.1155715 | 0.05637221 | 0.04312394
350381 | 10 | Complete | 2 | 2 | 1 | 0 | 0 | 0 | 0.002 | 0 | 0 | 0 | 0 | 0 | 2023-08-12 05:50 | PlateAgilent 6_Vial10 | 0.911852 | 99.42207 | 0.01989997 | 0.001082794 | 0.05423963 | 0.01355991 | 0.4363131 | 0.01387905 | 1.189221 | 0.2973052 | 0.06478897 | 0.05692372
350382 | 11 | Complete | 2 | 2 | 1 | 0 | 0 | 0 | 0.002 | 0 | 0 | 0 | 0 | 0 | 2023-08-12 06:01 | PlateAgilent 6_Vial11 | 0.917477 | 99.58312 | 0.01931133 | 0.001593505 | 0.05263524 | 0.01315881 | 0.2857139 | 0.01455726 | 0.7787459 | 0.1946865 | 0.04950589 | 0.0623486
350383 | 12 | Complete | 2 | 2 | 1 | 0 | 0 | 0 | 0.00199 | 0 | 0 | 0 | 0 | 0 | 2023-08-12 06:12 | PlateAgilent 6_Vial12 | 0.920252 | 99.4545 | 0.0191406 | 0.00182387 | 0.05216988 | 0.01304247 | 0.4043173 | 0.01753869 | 1.102013 | 0.2755032 | 0.05523008 | 0.06681155
350384 | 13 | Complete | 2 | 2 | 1 | 0 | 0 | 0 | 0 | 0.00196 | 0 | 0 | 0 | 0 | 2023-08-12 06:23 | PlateAgilent 6_Vial13 | 0.917477 | 99.2688 | 0.02326766 | 0.001453175 | 0.06341866 | 0.01585467 | 0.3821105 | 0.01628133 | 1.041486 | 0.2603714 | 0.06742342 | 0.2584022
350385 | 14 | Complete | 2 | 2 | 1 | 0 | 0 | 0 | 0 | 0.00202 | 0 | 0 | 0 | 0 | 2023-08-12 06:33 | PlateAgilent 6_Vial14 | 0.909077 | 99.61398 | 0.02608729 | 0.001523573 | 0.07110388 | 0.01777597 | 0.06620735 | 0.01293014 | 0.1804557 | 0.04511392 | 0.04925298 | 0.2444708
350386 | 15 | Complete | 2 | 2 | 1 | 0 | 0 | 0 | 0 | 0.00204 | 0 | 0 | 0 | 0 | 2023-08-12 06:44 | PlateAgilent 6_Vial15 | 0.914702 | 99.47757 | 0.02271519 | 0.001374553 | 0.06191283 | 0.01547821 | 0.1879747 | 0.01386781 | 0.5123464 | 0.1280866 | 0.05701293 | 0.2547273
350387 | 16 | Complete | 2 | 2 | 1 | 0 | 0 | 0 | 0 | 0 | 0.00204 | 0 | 0 | 0 | 2023-08-14 12:52 | PlateAgilent 7_Vial1 | 0.889577 | 99.36532 | 0.02858945 | 0.0003790096 | 0.07792381 | 0.01948095 | 0.3811238 | 0.007612532 | 1.038796 | 0.259699 | 0.06081034 | 0.1641586
350388 | 17 | Complete | 2 | 2 | 1 | 0 | 0 | 0 | 0 | 0 | 0.00186 | 0 | 0 | 0 | 2023-08-14 13:03 | PlateAgilent 7_Vial2 | 0.881177 | 99.7044 | 0.02419884 | 0.000704463 | 0.06595671 | 0.01648918 | 0.08410968 | 0.009799901 | 0.2292505 | 0.05731263 | 0.04717183 | 0.1401172
350389 | 18 | Complete | 2 | 2 | 1 | 0 | 0 | 0 | 0 | 0 | 0.00182 | 0 | 0 | 0 | 2023-08-14 13:14 | PlateAgilent 7_Vial3 | 0.877361375 | 99.57168 | 0.02087987 | 0.0008921704 | 0.05691047 | 0.01422762 | 0.2385734 | 0.009948998 | 0.6502589 | 0.1625647 | 0.05322495 | 0.1156395
350390 | 19 | Complete | 2 | 2 | 1 | 0 | 0 | 0 | 0 | 0 | 0 | 0.00176 | 0 | 0 | 2023-08-14 13:24 | PlateAgilent 7_Vial4 | 0.817052 | 99.30567 | 0.01980556 | 0.001242027 | 0.0539823 | 0.01349557 | 0.5110009 | 0.009947294 | 1.392791 | 0.3481978 | 0.06453556 | 0.09898748
350391 | 20 | Complete | 2 | 2 | 1 | 0 | 0 | 0 | 0 | 0 | 0 | 0.00177 | 0 | 0 | 2023-08-14 13:35 | PlateAgilent 7_Vial5 | 0.853277 | 99.63902 | 0.01893943 | 0.0007045053 | 0.05162157 | 0.01290539 | 0.2144874 | 0.01023971 | 0.5846097 | 0.1461524 | 0.04859588 | 0.07895925
350392 | 21 | Complete | 2 | 2 | 1 | 0 | 0 | 0 | 0 | 0 | 0 | 0.00307 | 0 | 0 | 2023-08-14 13:46 | PlateAgilent 7_Vial6 | 0.825377 | 99.50569 | 0.01937316 | 0.001303114 | 0.05280376 | 0.01320094 | 0.3002433 | 0.01199743 | 0.8183473 | 0.2045868 | 0.05689024 | 0.1178079
350393 | 22 | Complete | 2 | 2 | 1 | 0 | 0 | 0 | 0 | 0 | 0 | 0 | 0.00215 | 0 | 2023-08-14 13:57 | PlateAgilent 7_Vial7 | 0.889577 | 99.41333 | 0.01822554 | 0.001147333 | 0.04967578 | 0.01241894 | 0.06460721 | 0.01093631 | 0.1760943 | 0.04402358 | 0.06760982 | 0.4362261
350394 | 23 | Complete | 2 | 2 | 1 | 0 | 0 | 0 | 0 | 0 | 0 | 0 | 0.00197 | 0 | 2023-08-14 14:09 | PlateAgilent 7_Vial8 | 0.897902 | 99.63705 | 0.01972256 | 0.002419086 | 0.05375608 | 0.01343902 | 0.02846604 | 0.01800729 | 0.07758744 | 0.01939686 | 0.05008332 | 0.2646767
350395 | 24 | Complete | 2 | 2 | 1 | 0 | 0 | 0 | 0 | 0 | 0 | 0 | 0.00193 | 0 | 2023-08-14 14:20 | PlateAgilent 7_Vial9 | 0.889577 | 99.42268 | 0.01837312 | 0.0008627972 | 0.05007803 | 0.01251951 | 0.4555159 | 0.01588526 | 1.24156 | 0.3103901 | 0.05767806 | 0.04574966
350396 | 25 | Complete | 2 | 2 | 1 | 0 | 0 | 0 | 0 | 0 | 0 | 0 | 0 | 0.00194 | 2023-08-14 14:30 | PlateAgilent 7_Vial10 | 0.897902 | 99.23939 | 0.01923796 | 0.001233971 | 0.05243526 | 0.01310881 | 0.5554928 | 0.014349 | 1.514059 | 0.3785147 | 0.0663237 | 0.1195554
350397 | 26 | Complete | 2 | 2 | 1 | 0 | 0 | 0 | 0 | 0 | 0 | 0 | 0 | 0.00201 | 2023-08-14 14:41 | PlateAgilent 7_Vial11 | 0.897902 | 99.5898 | 0.01866956 | 0.001714196 | 0.05088601 | 0.0127215 | 0.2554559 | 0.01424049 | 0.6962741 | 0.1740685 | 0.04920806 | 0.08686933
350398 | 27 | Complete | 2 | 2 | 1 | 0 | 0 | 0 | 0 | 0 | 0 | 0 | 0 | 0.00199 | 2023-08-14 14:52 | PlateAgilent 7_Vial12 | 0.870077 | 99.44327 | 0.02026977 | 0.001955119 | 0.05524756 | 0.01381189 | 0.3483775 | 0.01493163 | 0.9495425 | 0.2373856 | 0.05742149 | 0.1306604
350399 | 28 | Complete | 2 | 2 | 1 | 0 | 0 | 0 | 0 | 0.00199 | 0 | 0 | 0 | 0 | 2023-08-14 15:03 | PlateAgilent 7_Vial13 | 0.897902 | 99.27232 | 0.01844745 | 0.001921453 | 0.05028062 | 0.01257015 | 0.3436832 | 0.01614132 | 0.9367477 | 0.2341869 | 0.06677063 | 0.2987785
350400 | 29 | Complete | 2 | 2 | 1 | 0 | 0 | 0 | 0 | 0.00197 | 0 | 0 | 0 | 0 | 2023-08-14 15:14 | PlateAgilent 7_Vial14 | 0.895127 | 99.60244 | 0.01991752 | 0.00276528 | 0.05428746 | 0.01357187 | 0.05563435 | 0.01575158 | 0.1516377 | 0.03790944 | 0.04921878 | 0.272793
350401 | 30 | Complete | 2 | 2 | 1 | 0 | 0 | 0 | 0 | 0.00196 | 0 | 0 | 0 | 0 | 2023-08-14 15:25 | PlateAgilent 7_Vial15 | 0.895127 | 99.4628 | 0.01943102 | 0.001361043 | 0.05296145 | 0.01324036 | 0.2047605 | 0.01457887 | 0.5580981 | 0.1395245 | 0.0564744 | 0.256539