## Output
form_id | form_name | form_status | L-Serine | Water 1 | AcOH 2M | CoO | TiO2 (A, p25) | CdS | ZnO | PCAT_Gee-pt/g-c3n4 | WO3 | BiVO4 | MoS2/TiO2 | MoS2/g-C3N4 | form_datetime | sample_name | Baratron_Avg | calc_%_N2_Avg | calc_%_H2_Avg | calc_%_H2_2STD | calc_%_H2_umol | calc_%_H2_umol/h | calc_%_O2_Avg | calc_%_O2_2STD | calc_%_O2_umol | calc_%_O2_umol/h | calc_%_Ar_Avg | calc_%_CO2_Avg
350402 | 1 | Complete | 2 | 2 | 1 | 0.00202 | 0 | 0 | 0 | 0 | 0 | 0 | 0 | 0 | 2023-08-14 16:32 | PlateAgilent 8_Vial1 | 0.833777 | 99.22638 | 0.02759268 | 0.001266232 | 0.07520699 | 0.01880175 | 0.5491173 | 0.01987996 | 1.496682 | 0.3741704 | 0.06797575 | 0.1289363
350403 | 2 | Complete | 2 | 2 | 1 | 0.00205 | 0 | 0 | 0 | 0 | 0 | 0 | 0 | 0 | 2023-08-14 16:43 | PlateAgilent 8_Vial2 | 0.883952 | 99.5472 | 0.02435338 | 0.001902498 | 0.06637791 | 0.01659448 | 0.2784368 | 0.01656119 | 0.7589111 | 0.1897278 | 0.04936136 | 0.1006456
350404 | 3 | Complete | 2 | 2 | 1 | 0.00188 | 0 | 0 | 0 | 0 | 0 | 0 | 0 | 0 | 2023-08-14 16:54 | PlateAgilent 8_Vial3 | 0.825377 | 99.42823 | 0.02499294 | 0.001884392 | 0.06812109 | 0.01703027 | 0.3723052 | 0.01872834 | 1.01476 | 0.25369 | 0.05805964 | 0.1164105
350405 | 4 | Complete | 2 | 2 | 1 | 0 | 0.00201 | 0 | 0 | 0 | 0 | 0 | 0 | 0 | 2023-08-14 17:06 | PlateAgilent 8_Vial4 | 0.895127 | 98.94033 | 0.09717044 | 0.001970502 | 0.2648491 | 0.06621228 | 0.03409603 | 0.02061955 | 0.09293262 | 0.02323315 | 0.06794955 | 0.8604505
350406 | 5 | Complete | 2 | 2 | 1 | 0 | 0.00195 | 0 | 0 | 0 | 0 | 0 | 0 | 0 | 2023-08-14 17:19 | PlateAgilent 8_Vial5 | 0.897902 | 99.10389 | 0.124012 | 0.001555381 | 0.3380087 | 0.08450218 | 0.0341933 | 0.02143373 | 0.09319774 | 0.02329944 | 0.04947201 | 0.6884325
350407 | 6 | Complete | 2 | 2 | 1 | 0 | 0.00195 | 0 | 0 | 0 | 0 | 0 | 0 | 0 | 2023-08-14 17:31 | PlateAgilent 8_Vial6 | 0.906302 | 99.16345 | 0.09276232 | 0.002103128 | 0.2528343 | 0.06320856 | 0.03318202 | 0.02005478 | 0.09044137 | 0.02261034 | 0.05685258 | 0.6537552
350408 | 7 | Complete | 2 | 2 | 1 | 0 | 0 | 0.00188 | 0 | 0 | 0 | 0 | 0 | 0 | 2023-08-14 17:42 | PlateAgilent 8_Vial7 | 0.895127 | 99.47781 | 0.02585368 | 0.001644203 | 0.07046716 | 0.01761679 | 0.3894742 | 0.01762078 | 1.061556 | 0.2653891 | 0.06724099 | 0.03961978
350409 | 8 | Complete | 2 | 2 | 1 | 0 | 0 | 0.00181 | 0 | 0 | 0 | 0 | 0 | 0 | 2023-08-14 17:53 | PlateAgilent 8_Vial8 | 0.886802 | 99.75882 | 0.02414303 | 0.001395372 | 0.06580458 | 0.01645114 | 0.1305791 | 0.01174115 | 0.3559083 | 0.08897706 | 0.05033728 | 0.03612487
350410 | 9 | Complete | 2 | 2 | 1 | 0 | 0 | 0.00197 | 0 | 0 | 0 | 0 | 0 | 0 | 2023-08-14 18:04 | PlateAgilent 8_Vial9 | 0.886802 | 99.69478 | 0.02236395 | 0.0008205205 | 0.06095548 | 0.01523887 | 0.1914276 | 0.01148228 | 0.5217578 | 0.1304394 | 0.05711616 | 0.03430994
350411 | 10 | Complete | 2 | 2 | 1 | 0 | 0 | 0 | 0.00196 | 0 | 0 | 0 | 0 | 0 | 2023-08-14 18:15 | PlateAgilent 8_Vial10 | 0.878402 | 99.11085 | 0.02004241 | 0.0009346631 | 0.05462788 | 0.01365697 | 0.7279296 | 0.01351105 | 1.984055 | 0.4960137 | 0.07408149 | 0.06709353
350412 | 11 | Complete | 2 | 2 | 1 | 0 | 0 | 0 | 0.002 | 0 | 0 | 0 | 0 | 0 | 2023-08-14 18:26 | PlateAgilent 8_Vial11 | 0.891302 | 99.54079 | 0.01942716 | 0.001091508 | 0.05295093 | 0.01323773 | 0.3253446 | 0.01170186 | 0.8867638 | 0.2216909 | 0.0509255 | 0.06351543
350413 | 12 | Complete | 2 | 2 | 1 | 0 | 0 | 0 | 0.00199 | 0 | 0 | 0 | 0 | 0 | 2023-08-14 18:37 | PlateAgilent 8_Vial12 | 0.889577 | 99.39716 | 0.01935442 | 0.001037589 | 0.05275267 | 0.01318817 | 0.4575237 | 0.01127569 | 1.247033 | 0.3117582 | 0.05859325 | 0.06736973
350414 | 13 | Complete | 2 | 2 | 1 | 0 | 0 | 0 | 0 | 0.00213 | 0 | 0 | 0 | 0 | 2023-08-14 18:48 | PlateAgilent 8_Vial13 | 0.886802 | 99.27894 | 0.02117853 | 0.001150554 | 0.05772448 | 0.01443112 | 0.3695044 | 0.01342323 | 1.007126 | 0.2517816 | 0.06634561 | 0.264036
350415 | 14 | Complete | 2 | 2 | 1 | 0 | 0 | 0 | 0 | 0.00193 | 0 | 0 | 0 | 0 | 2023-08-14 19:00 | PlateAgilent 8_Vial14 | 0.889577 | 99.62004 | 0.02479709 | 0.0008433832 | 0.06758729 | 0.01689682 | 0.06118774 | 0.01105368 | 0.1667741 | 0.04169354 | 0.04865454 | 0.2453182
350416 | 15 | Complete | 2 | 2 | 1 | 0 | 0 | 0 | 0 | 0.00193 | 0 | 0 | 0 | 0 | 2023-08-14 19:11 | PlateAgilent 8_Vial15 | 0.886802 | 99.47386 | 0.02274655 | 0.001062659 | 0.06199832 | 0.01549958 | 0.2005707 | 0.01119252 | 0.5466784 | 0.1366696 | 0.05661869 | 0.2462054
350417 | 16 | Complete | 2 | 2 | 1 | 0 | 0 | 0 | 0 | 0 | 0.00188 | 0 | 0 | 0 | 2023-08-14 19:23 | PlateAgilent 9_Vial1 | 0.903527 | 99.40922 | 0.01933857 | 0.001238905 | 0.05270948 | 0.01317737 | 0.3976918 | 0.01467052 | 1.083954 | 0.2709886 | 0.06180656 | 0.1119383
350418 | 17 | Complete | 2 | 2 | 1 | 0 | 0 | 0 | 0 | 0 | 0.00189 | 0 | 0 | 0 | 2023-08-14 19:34 | PlateAgilent 9_Vial2 | 0.911852 | 99.70888 | 0.01914292 | 0.001844182 | 0.0521762 | 0.01304405 | 0.1398542 | 0.01145104 | 0.3811886 | 0.09529715 | 0.04719064 | 0.08493466
350419 | 18 | Complete | 2 | 2 | 1 | 0 | 0 | 0 | 0 | 0 | 0.00196 | 0 | 0 | 0 | 2023-08-14 19:45 | PlateAgilent 9_Vial3 | 0.906302 | 99.60057 | 0.01882974 | 0.001583594 | 0.0513226 | 0.01283065 | 0.2277362 | 0.0134271 | 0.6207209 | 0.1551802 | 0.05344679 | 0.09941393
350420 | 19 | Complete | 2 | 2 | 1 | 0 | 0 | 0 | 0 | 0 | 0 | 0.00208 | 0 | 0 | 2023-08-14 19:56 | PlateAgilent 9_Vial4 | 0.858902 | 99.50326 | 0.01951547 | 0.001533745 | 0.05319162 | 0.01329791 | 0.1684292 | 0.01399212 | 0.4590728 | 0.1147682 | 0.07739997 | 0.2313962
350421 | 20 | Complete | 2 | 2 | 1 | 0 | 0 | 0 | 0 | 0 | 0 | 0.00318 | 0 | 0 | 2023-08-14 20:08 | PlateAgilent 9_Vial5 | 0.911852 | 99.5875 | 0.01869774 | 0.001708141 | 0.05096282 | 0.01274071 | 0.2795356 | 0.01429115 | 0.7619062 | 0.1904765 | 0.05065478 | 0.06361631
350422 | 21 | Complete | 2 | 2 | 1 | 0 | 0 | 0 | 0 | 0 | 0 | 0.00193 | 0 | 0 | 2023-08-14 20:18 | PlateAgilent 9_Vial6 | 0.920252 | 99.38236 | 0.01851391 | 0.001463303 | 0.05046177 | 0.01261544 | 0.4693728 | 0.01457625 | 1.279329 | 0.3198322 | 0.06041682 | 0.06933475
350423 | 22 | Complete | 2 | 2 | 1 | 0 | 0 | 0 | 0 | 0 | 0 | 0 | 0.00211 | 0 | 2023-08-14 20:30 | PlateAgilent 9_Vial7 | 0.909077 | 99.32099 | 0.01888761 | 0.001545836 | 0.05148032 | 0.01287008 | 0.1204009 | 0.01280609 | 0.3281663 | 0.08204158 | 0.07157947 | 0.4681378
350424 | 23 | Complete | 2 | 2 | 1 | 0 | 0 | 0 | 0 | 0 | 0 | 0 | 0.00192 | 0 | 2023-08-14 20:42 | PlateAgilent 9_Vial8 | 0.906302 | 99.66533 | 0.02132619 | 0.002365454 | 0.05812695 | 0.01453174 | 0.04081382 | 0.0190794 | 0.1112427 | 0.02781068 | 0.05011262 | 0.2224159
350425 | 24 | Complete | 2 | 2 | 1 | 0 | 0 | 0 | 0 | 0 | 0 | 0 | 0.00195 | 0 | 2023-08-14 20:53 | PlateAgilent 9_Vial9 | 0.867227 | 99.62058 | 0.02386502 | 0.002541379 | 0.06504684 | 0.01626171 | 0.05294048 | 0.01673713 | 0.1442953 | 0.03607382 | 0.06007793 | 0.242534
350426 | 25 | Complete | 2 | 2 | 1 | 0 | 0 | 0 | 0 | 0 | 0 | 0 | 0 | 0.00197 | 2023-08-14 21:04 | PlateAgilent 9_Vial10 | 0.917477 | 99.21838 | 0.01932519 | 0.0009361135 | 0.05267302 | 0.01316825 | 0.5850495 | 0.01702571 | 1.594619 | 0.3986547 | 0.06827439 | 0.1089677
350427 | 26 | Complete | 2 | 2 | 1 | 0 | 0 | 0 | 0 | 0 | 0 | 0 | 0 | 0.00201 | 2023-08-14 21:15 | PlateAgilent 9_Vial11 | 0.911852 | 99.59658 | 0.01932873 | 0.001513066 | 0.05268267 | 0.01317067 | 0.2560683 | 0.01391577 | 0.6979434 | 0.1744858 | 0.04971519 | 0.0783044
350428 | 27 | Complete | 2 | 2 | 1 | 0 | 0 | 0 | 0 | 0 | 0 | 0 | 0 | 0.00199 | 2023-08-14 21:27 | PlateAgilent 9_Vial12 | 0.920252 | 99.45849 | 0.01956786 | 0.001631402 | 0.05333444 | 0.01333361 | 0.3152837 | 0.01392526 | 0.8593415 | 0.2148354 | 0.05669304 | 0.1499684
350429 | 28 | Complete | 2 | 2 | 1 | 0 | 0 | 0 | 0 | 0.00195 | 0 | 0 | 0 | 0 | 2023-08-14 21:38 | PlateAgilent 9_Vial13 | 0.921986375 | 99.26634 | 0.02022548 | 0.001457933 | 0.05512686 | 0.01378171 | 0.3630003 | 0.01496996 | 0.9893987 | 0.2473497 | 0.06573071 | 0.284701
350430 | 29 | Complete | 2 | 2 | 1 | 0 | 0 | 0 | 0 | 0.00206 | 0 | 0 | 0 | 0 | 2023-08-14 21:49 | PlateAgilent 9_Vial14 | 0.917477 | 99.61552 | 0.02092127 | 0.00194266 | 0.05702329 | 0.01425582 | 0.05373467 | 0.01229982 | 0.14646 | 0.03661499 | 0.04804166 | 0.2617797
350431 | 30 | Complete | 2 | 2 | 1 | 0 | 0 | 0 | 0 | 0.00194 | 0 | 0 | 0 | 0 | 2023-08-14 22:00 | PlateAgilent 9_Vial15 | 0.920252 | 99.47551 | 0.01946317 | 0.001891273 | 0.05304909 | 0.01326227 | 0.2103821 | 0.01422754 | 0.5734205 | 0.1433551 | 0.05612505 | 0.2385156