## Output
form_id | form_name | form_status | Cellobiose | Water 1 | AcOH 2M | CoO | TiO2 (A, p25) | CdS | ZnO | PCAT_Gee-pt/g-c3n4 | WO3 | BiVO4 | MoS2/TiO2 | MoS2/g-C3N4 | form_datetime | sample_name | Baratron_Avg | calc_%_N2_Avg | calc_%_H2_Avg | calc_%_H2_2STD | calc_%_H2_umol | calc_%_H2_umol/h | calc_%_O2_Avg | calc_%_O2_2STD | calc_%_O2_umol | calc_%_O2_umol/h | calc_%_Ar_Avg | calc_%_CO2_Avg
350462 | 1 | Complete | 2 | 2 | 1 | 0.00196 | 0 | 0 | 0 | 0 | 0 | 0 | 0 | 0 | 2023-08-15 21:07 | PlateAgilent 12_Vial1 | 0.897902 | 99.29276 | 0.0235886 | 0.001412778 | 0.06429342 | 0.01607336 | 0.5745897 | 0.01868567 | 1.56611 | 0.3915274 | 0.04675917 | 0.06230712
350463 | 2 | Complete | 2 | 2 | 1 | 0.00196 | 0 | 0 | 0 | 0 | 0 | 0 | 0 | 0 | 2023-08-15 21:18 | PlateAgilent 12_Vial2 | 0.883952 | 99.65739 | 0.02311105 | 0.001818793 | 0.0629918 | 0.01574795 | 0.236163 | 0.01477704 | 0.643689 | 0.1609222 | 0.02966195 | 0.05367774
350464 | 3 | Complete | 2 | 2 | 1 | 0.002 | 0 | 0 | 0 | 0 | 0 | 0 | 0 | 0 | 2023-08-15 21:29 | PlateAgilent 12_Vial3 | 0.889577 | 99.51812 | 0.02241894 | 0.001491061 | 0.06110538 | 0.01527635 | 0.3691608 | 0.01644072 | 1.00619 | 0.2515475 | 0.0368719 | 0.05342872
350465 | 4 | Complete | 2 | 2 | 1 | 0 | 0.00206 | 0 | 0 | 0 | 0 | 0 | 0 | 0 | 2023-08-15 21:42 | PlateAgilent 12_Vial4 | 0.900752 | 98.09601 | 1.216672 | 0.01746966 | 3.316179 | 0.8290448 | 0.03380046 | 0.0187828 | 0.09212699 | 0.02303175 | 0.05054174 | 0.6029779
350466 | 5 | Complete | 2 | 2 | 1 | 0 | 0.00191 | 0 | 0 | 0 | 0 | 0 | 0 | 0 | 2023-08-15 21:54 | PlateAgilent 12_Vial5 | 0.892352 | 98.42505 | 1.06277 | 0.0159564 | 2.8967 | 0.724175 | 0.03278045 | 0.0189994 | 0.08934685 | 0.02233671 | 0.03033024 | 0.4490652
350467 | 6 | Complete | 2 | 2 | 1 | 0 | 0.00187 | 0 | 0 | 0 | 0 | 0 | 0 | 0 | 2023-08-15 22:06 | PlateAgilent 12_Vial6 | 0.906302 | 98.05825 | 1.379491 | 0.01944372 | 3.759959 | 0.9399898 | 0.03111131 | 0.01804592 | 0.08479742 | 0.02119936 | 0.03767031 | 0.4934792
350468 | 7 | Complete | 2 | 2 | 1 | 0 | 0 | 0.00191 | 0 | 0 | 0 | 0 | 0 | 0 | 2023-08-15 22:17 | PlateAgilent 12_Vial7 | 0.881177 | 99.5099 | 0.02471804 | 0.001444984 | 0.06737184 | 0.01684296 | 0.3848527 | 0.01649663 | 1.04896 | 0.2622399 | 0.04805333 | 0.03247449
350469 | 8 | Complete | 2 | 2 | 1 | 0 | 0 | 0.00188 | 0 | 0 | 0 | 0 | 0 | 0 | 2023-08-15 22:28 | PlateAgilent 12_Vial8 | 0.883952 | 99.84791 | 0.02573347 | 0.001946229 | 0.07013949 | 0.01753487 | 0.06757764 | 0.01228348 | 0.1841905 | 0.04604764 | 0.02944086 | 0.02934234
350470 | 9 | Complete | 2 | 2 | 1 | 0 | 0 | 0.00186 | 0 | 0 | 0 | 0 | 0 | 0 | 2023-08-15 22:40 | PlateAgilent 12_Vial9 | 0.878402 | 99.79855 | 0.02406769 | 0.001800711 | 0.06559922 | 0.01639981 | 0.1107949 | 0.01314564 | 0.3019841 | 0.07549604 | 0.03453329 | 0.03204942
350471 | 10 | Complete | 2 | 2 | 1 | 0 | 0 | 0 | 0.00212 | 0 | 0 | 0 | 0 | 0 | 2023-08-15 22:50 | PlateAgilent 12_Vial10 | 0.878402 | 99.42737 | 0.0211588 | 0.001396144 | 0.05767071 | 0.01441768 | 0.4438299 | 0.01561333 | 1.209709 | 0.3024272 | 0.04731287 | 0.0603329
350472 | 11 | Complete | 2 | 2 | 1 | 0 | 0 | 0 | 0.00193 | 0 | 0 | 0 | 0 | 0 | 2023-08-15 23:02 | PlateAgilent 12_Vial11 | 0.889577 | 99.67975 | 0.02085569 | 0.001851985 | 0.05684455 | 0.01421114 | 0.2115475 | 0.01461063 | 0.5765968 | 0.1441492 | 0.03025549 | 0.05759262
350473 | 12 | Complete | 2 | 2 | 1 | 0 | 0 | 0 | 0.00197 | 0 | 0 | 0 | 0 | 0 | 2023-08-15 23:13 | PlateAgilent 12_Vial12 | 0.892352 | 99.53699 | 0.02107317 | 0.001331528 | 0.05743731 | 0.01435933 | 0.3435705 | 0.01570593 | 0.9364406 | 0.2341101 | 0.0367483 | 0.06162274
350474 | 13 | Complete | 2 | 2 | 1 | 0 | 0 | 0 | 0 | 0.002 | 0 | 0 | 0 | 0 | 2023-08-15 23:24 | PlateAgilent 12_Vial13 | 0.889577 | 99.41934 | 0.06043403 | 0.0008055876 | 0.1647198 | 0.04117996 | 0.3058963 | 0.01578487 | 0.8337552 | 0.2084388 | 0.04622397 | 0.1681035
350475 | 14 | Complete | 2 | 2 | 1 | 0 | 0 | 0 | 0 | 0.00203 | 0 | 0 | 0 | 0 | 2023-08-15 23:36 | PlateAgilent 12_Vial14 | 0.895127 | 99.6232 | 0.1383555 | 0.001434898 | 0.3771037 | 0.09427591 | 0.05244018 | 0.01452122 | 0.1429317 | 0.03573292 | 0.0284714 | 0.1575377
350476 | 15 | Complete | 2 | 2 | 1 | 0 | 0 | 0 | 0 | 0.00202 | 0 | 0 | 0 | 0 | 2023-08-15 23:46 | PlateAgilent 12_Vial15 | 1.4055 | 97.47881 | 0.0125109 | 0.0002608242 | 0.03409989 | 0.008524972 | 2.358985 | 0.0235157 | 6.429683 | 1.607421 | 0.1280491 | 0.02164639
350477 | 16 | Complete | 2 | 2 | 1 | 0 | 0 | 0 | 0 | 0 | 0.00194 | 0 | 0 | 0 | 2023-08-16 01:10 | PlateAgilent 13_Vial1 | 0.836627 | 99.1128 | 0.02072601 | 0.0007902984 | 0.05649109 | 0.01412277 | 0.7673781 | 0.0154932 | 2.091576 | 0.5228941 | 0.05836087 | 0.04073796
350478 | 17 | Complete | 2 | 2 | 1 | 0 | 0 | 0 | 0 | 0 | 0.00183 | 0 | 0 | 0 | 2023-08-16 01:21 | PlateAgilent 13_Vial2 | 0.822602 | 99.51606 | 0.02006313 | 0.001162654 | 0.05468435 | 0.01367109 | 0.3953346 | 0.01680539 | 1.077529 | 0.2693824 | 0.0401492 | 0.02839709
350479 | 18 | Complete | 2 | 2 | 1 | 0 | 0 | 0 | 0 | 0 | 0.002 | 0 | 0 | 0 | 2023-08-16 01:32 | PlateAgilent 13_Vial3 | 0.825377 | 99.3488 | 0.01936928 | 0.000803548 | 0.05279317 | 0.01319829 | 0.5547267 | 0.01813381 | 1.511971 | 0.3779927 | 0.04791318 | 0.02919003
350480 | 19 | Complete | 2 | 2 | 1 | 0 | 0 | 0 | 0 | 0 | 0 | 0.00196 | 0 | 0 | 2023-08-16 01:43 | PlateAgilent 13_Vial4 | 0.814277 | 99.14752 | 0.01868878 | 0.001284293 | 0.0509384 | 0.0127346 | 0.7042345 | 0.01646973 | 1.919471 | 0.4798678 | 0.06092083 | 0.06863422
350481 | 20 | Complete | 2 | 2 | 1 | 0 | 0 | 0 | 0 | 0 | 0 | 0.00195 | 0 | 0 | 2023-08-16 01:54 | PlateAgilent 13_Vial5 | 0.817052 | 99.61189 | 0.01889101 | 0.000916692 | 0.0514896 | 0.0128724 | 0.2605939 | 0.01557681 | 0.7102782 | 0.1775696 | 0.04016803 | 0.06845531
350482 | 21 | Complete | 2 | 2 | 1 | 0 | 0 | 0 | 0 | 0 | 0 | 0.00191 | 0 | 0 | 2023-08-16 02:05 | PlateAgilent 13_Vial6 | 0.825377 | 99.4075 | 0.01845055 | 0.001109461 | 0.05028908 | 0.01257227 | 0.4651986 | 0.01758878 | 1.267952 | 0.3169879 | 0.04821769 | 0.06063748
350483 | 22 | Complete | 2 | 2 | 1 | 0 | 0 | 0 | 0 | 0 | 0 | 0 | 0.00199 | 0 | 2023-08-16 02:16 | PlateAgilent 13_Vial7 | 0.822602 | 99.51742 | 0.01879462 | 0.0008649234 | 0.05122689 | 0.01280672 | 0.185129 | 0.01606781 | 0.5045903 | 0.1261476 | 0.05417284 | 0.2244797
350484 | 23 | Complete | 2 | 2 | 1 | 0 | 0 | 0 | 0 | 0 | 0 | 0 | 0.00197 | 0 | 2023-08-16 02:27 | PlateAgilent 13_Vial8 | 0.814277 | 99.72841 | 0.01888165 | 0.001121104 | 0.05146408 | 0.01286602 | 0.06534692 | 0.0143573 | 0.1781105 | 0.04452762 | 0.03786346 | 0.1494999
350485 | 24 | Complete | 2 | 2 | 1 | 0 | 0 | 0 | 0 | 0 | 0 | 0 | 0.00196 | 0 | 2023-08-16 02:38 | PlateAgilent 13_Vial9 | 0.814277 | 99.64973 | 0.01859729 | 0.001315937 | 0.05068904 | 0.01267226 | 0.1047263 | 0.0153438 | 0.2854435 | 0.07136087 | 0.0440806 | 0.1828707
350486 | 25 | Complete | 2 | 2 | 1 | 0 | 0 | 0 | 0 | 0 | 0 | 0 | 0 | 0.00194 | 2023-08-16 02:49 | PlateAgilent 13_Vial10 | 0.819827 | 99.21327 | 0.01916933 | 0.0004550927 | 0.0522482 | 0.01306205 | 0.6616408 | 0.0185077 | 1.803377 | 0.4508443 | 0.05491515 | 0.05100341
350487 | 26 | Complete | 2 | 2 | 1 | 0 | 0 | 0 | 0 | 0 | 0 | 0 | 0 | 0.002 | 2023-08-16 03:00 | PlateAgilent 13_Vial11 | 0.828227 | 99.60414 | 0.02109677 | 0.001116347 | 0.05750164 | 0.01437541 | 0.2786585 | 0.01629006 | 0.7595153 | 0.1898788 | 0.03692111 | 0.05918483
350488 | 27 | Complete | 2 | 2 | 1 | 0 | 0 | 0 | 0 | 0 | 0 | 0 | 0 | 0.00193 | 2023-08-16 03:11 | PlateAgilent 13_Vial12 | 0.82052075 | 99.41965 | 0.01887545 | 0.001338657 | 0.05144719 | 0.0128618 | 0.4727533 | 0.01816583 | 1.288543 | 0.3221357 | 0.04492792 | 0.04379802
350489 | 28 | Complete | 2 | 2 | 1 | 0 | 0 | 0 | 0 | 0.002 | 0 | 0 | 0 | 0 | 2023-08-16 03:22 | PlateAgilent 13_Vial13 | 0.822602 | 99.38283 | 0.04647898 | 0.0009044141 | 0.1266837 | 0.03167093 | 0.3700136 | 0.01681905 | 1.008514 | 0.2521285 | 0.05094176 | 0.1497334
350490 | 29 | Complete | 2 | 2 | 1 | 0 | 0 | 0 | 0 | 0.00203 | 0 | 0 | 0 | 0 | 2023-08-16 03:33 | PlateAgilent 13_Vial14 | 0.831002 | 99.63878 | 0.09968733 | 0.001125682 | 0.2717092 | 0.06792729 | 0.07955327 | 0.01481707 | 0.2168315 | 0.05420788 | 0.0343949 | 0.1475893
350491 | 30 | Complete | 2 | 2 | 1 | 0 | 0 | 0 | 0 | 0.00199 | 0 | 0 | 0 | 0 | 2023-08-16 03:45 | PlateAgilent 13_Vial15 | 0.836627 | 99.53704 | 0.05896831 | 0.0004636482 | 0.1607248 | 0.04018121 | 0.2209232 | 0.01550362 | 0.6021514 | 0.1505378 | 0.04232242 | 0.1407501