## Output
form_id | form_name | form_status | CoO | Glucose 50 g/L | Water 1 | AcOH 2M | TiO2 (A, p25) | CdS | ZnO | PCAT_Gee-pt/g-c3n4 | WO3 | BiVO4 | MoS2/TiO2 | MoS2/g-C3N4 | form_datetime | sample_name | Baratron_Avg | calc_%_N2_Avg | calc_%_H2_Avg | calc_%_H2_2STD | calc_%_H2_umol | calc_%_H2_umol/h | calc_%_O2_Avg | calc_%_O2_2STD | calc_%_O2_umol | calc_%_O2_umol/h | calc_%_Ar_Avg | calc_%_CO2_Avg
350571 | 1 | Complete | 0.00201 | 2 | 2 | 1 | 0 | 0 | 0 | 0 | 0 | 0 | 0 | 0 | 2023-08-11 06:09 | PlateAgilent 2_Vial1 | 0.900752 | 99.0834 | 0.02634436 | 0.001816871 | 0.07180454 | 0.01795114 | 0.6241291 | 0.02187589 | 1.701135 | 0.4252837 | 0.06963322 | 0.1964918
350572 | 2 | Complete | 0.00194 | 2 | 2 | 1 | 0 | 0 | 0 | 0 | 0 | 0 | 0 | 0 | 2023-08-11 06:20 | PlateAgilent 2_Vial2 | 0.903527 | 99.40555 | 0.02412945 | 0.001635234 | 0.06576755 | 0.01644189 | 0.3431067 | 0.01868259 | 0.9351762 | 0.2337941 | 0.0547934 | 0.1724184
350573 | 3 | Complete | 0.00193 | 2 | 2 | 1 | 0 | 0 | 0 | 0 | 0 | 0 | 0 | 0 | 2023-08-11 06:30 | PlateAgilent 2_Vial3 | 0.900752 | 99.28596 | 0.02247893 | 0.001526167 | 0.06126887 | 0.01531722 | 0.453322 | 0.01679771 | 1.235581 | 0.3088952 | 0.06012766 | 0.1781155
350574 | 4 | Complete | 0 | 2 | 2 | 1 | 0.00194 | 0 | 0 | 0 | 0 | 0 | 0 | 0 | 2023-08-11 06:42 | PlateAgilent 2_Vial4 | 0.909077 | 97.97212 | 1.291585 | 0.02187356 | 3.520361 | 0.8800904 | 0.0346052 | 0.01901027 | 0.09432041 | 0.0235801 | 0.07209101 | 0.6295966
350575 | 5 | Complete | 0 | 2 | 2 | 1 | 0.00198 | 0 | 0 | 0 | 0 | 0 | 0 | 0 | 2023-08-11 06:54 | PlateAgilent 2_Vial5 | 0.906302 | 98.40689 | 1.038805 | 0.01638639 | 2.831381 | 0.7078452 | 0.0315728 | 0.01838338 | 0.08605526 | 0.02151381 | 0.05437465 | 0.4683608
350576 | 6 | Complete | 0 | 2 | 2 | 1 | 0.00186 | 0 | 0 | 0 | 0 | 0 | 0 | 0 | 2023-08-11 07:06 | PlateAgilent 2_Vial6 | 0.981602 | 99.1388 | 0.1151594 | 0.001210966 | 0.31388 | 0.07847001 | 0.02639524 | 0.01611535 | 0.07194323 | 0.01798581 | 0.0581889 | 0.6614573
350577 | 7 | Complete | 0 | 2 | 2 | 1 | 0 | 0.002 | 0 | 0 | 0 | 0 | 0 | 0 | 2023-08-11 07:17 | PlateAgilent 2_Vial7 | 0.889577 | 99.42463 | 0.02291755 | 0.0008885112 | 0.0624644 | 0.0156161 | 0.3686493 | 0.01445216 | 1.004796 | 0.2511989 | 0.07134214 | 0.1124615
350578 | 8 | Complete | 0 | 2 | 2 | 1 | 0 | 0.00202 | 0 | 0 | 0 | 0 | 0 | 0 | 2023-08-11 07:28 | PlateAgilent 2_Vial8 | 0.964877 | 99.81914 | 0.02029478 | 0.001015231 | 0.05531574 | 0.01382893 | 0.07779635 | 0.008509241 | 0.2120428 | 0.0530107 | 0.05038582 | 0.03238658
350579 | 9 | Complete | 0 | 2 | 2 | 1 | 0 | 0.00195 | 0 | 0 | 0 | 0 | 0 | 0 | 2023-08-11 07:39 | PlateAgilent 2_Vial9 | 0.883952 | 99.55056 | 0.02132094 | 0.00069591 | 0.05811264 | 0.01452816 | 0.2544373 | 0.0106927 | 0.6934978 | 0.1733745 | 0.06051294 | 0.1131668
350580 | 10 | Complete | 0 | 2 | 2 | 1 | 0 | 0 | 0.00213 | 0 | 0 | 0 | 0 | 0 | 2023-08-11 07:49 | PlateAgilent 2_Vial10 | 0.964877 | 99.26218 | 0.01776251 | 0.0004203844 | 0.04841375 | 0.01210344 | 0.5977604 | 0.01466623 | 1.629264 | 0.407316 | 0.06660062 | 0.05569989
350581 | 11 | Complete | 0 | 2 | 2 | 1 | 0 | 0 | 0.00195 | 0 | 0 | 0 | 0 | 0 | 2023-08-11 08:00 | PlateAgilent 2_Vial11 | 0.962102 | 99.58261 | 0.01744696 | 0.000930956 | 0.04755366 | 0.01188842 | 0.2914144 | 0.01042934 | 0.7942832 | 0.1985708 | 0.04995998 | 0.05856697
350582 | 12 | Complete | 0 | 2 | 2 | 1 | 0 | 0 | 0.00192 | 0 | 0 | 0 | 0 | 0 | 2023-08-11 08:11 | PlateAgilent 2_Vial12 | 0.948077 | 99.45736 | 0.01700793 | 0.0006782171 | 0.04635705 | 0.01158926 | 0.4087287 | 0.00867746 | 1.114037 | 0.2785091 | 0.05645353 | 0.06045238
350583 | 13 | Complete | 0 | 2 | 2 | 1 | 0 | 0 | 0 | 0.00194 | 0 | 0 | 0 | 0 | 2023-08-11 08:21 | PlateAgilent 2_Vial13 | 0.875627 | 99.22576 | 0.1070191 | 0.001700819 | 0.2916927 | 0.07292318 | 0.4194597 | 0.009799652 | 1.143285 | 0.2858213 | 0.0725843 | 0.1751796
350584 | 14 | Complete | 0 | 2 | 2 | 1 | 0 | 0 | 0 | 0.00196 | 0 | 0 | 0 | 0 | 2023-08-11 08:33 | PlateAgilent 2_Vial14 | 0.962102 | 99.62065 | 0.02125259 | 0.001626669 | 0.05792635 | 0.01448159 | 0.03244992 | 0.01308308 | 0.08844594 | 0.02211148 | 0.04950251 | 0.2761474
350585 | 15 | Complete | 0 | 2 | 2 | 1 | 0 | 0 | 0 | 0.00195 | 0 | 0 | 0 | 0 | 2023-08-11 08:44 | PlateAgilent 2_Vial15 | 0.950927 | 99.46269 | 0.02833707 | 0.0003851828 | 0.0772359 | 0.01930897 | 0.2069843 | 0.008648529 | 0.5641592 | 0.1410398 | 0.0588467 | 0.2431424
350586 | 16 | Complete | 0 | 2 | 2 | 1 | 0 | 0 | 0 | 0 | 0.00199 | 0 | 0 | 0 | 2023-08-11 15:01 | PlateAgilent 3_Vial1 | 0.959327 | 99.416 | 0.02602494 | 0.002012357 | 0.07093393 | 0.01773348 | 0.33125 | 0.01810539 | 0.9028595 | 0.2257149 | 0.06650727 | 0.1602177
350587 | 17 | Complete | 0 | 2 | 2 | 1 | 0 | 0 | 0 | 0 | 0.00272 | 0 | 0 | 0 | 2023-08-11 15:11 | PlateAgilent 3_Vial2 | 0.959327 | 99.68788 | 0.02450301 | 0.002542932 | 0.06678575 | 0.01669644 | 0.148847 | 0.01658684 | 0.4056994 | 0.1014249 | 0.04983437 | 0.08893691
350588 | 18 | Complete | 0 | 2 | 2 | 1 | 0 | 0 | 0 | 0 | 0.00182 | 0 | 0 | 0 | 2023-08-11 15:22 | PlateAgilent 3_Vial3 | 0.956477 | 99.5555 | 0.02249861 | 0.001816262 | 0.06132252 | 0.01533063 | 0.2793237 | 0.01597672 | 0.7613285 | 0.1903321 | 0.05614827 | 0.08652523
350589 | 19 | Complete | 0 | 2 | 2 | 1 | 0 | 0 | 0 | 0 | 0 | 0.00178 | 0 | 0 | 2023-08-11 15:33 | PlateAgilent 3_Vial4 | 0.881177 | 99.17206 | 0.02261786 | 0.001405521 | 0.06164755 | 0.01541189 | 0.6053814 | 0.01974611 | 1.650036 | 0.412509 | 0.07129249 | 0.1286515
350590 | 20 | Complete | 0 | 2 | 2 | 1 | 0 | 0 | 0 | 0 | 0 | 0.00135 | 0 | 0 | 2023-08-11 15:44 | PlateAgilent 3_Vial5 | 0.950927 | 99.60209 | 0.02108845 | 0.001522407 | 0.05747897 | 0.01436974 | 0.2868461 | 0.01659828 | 0.7818318 | 0.1954579 | 0.05030281 | 0.03967492
350591 | 21 | Complete | 0 | 2 | 2 | 1 | 0 | 0 | 0 | 0 | 0 | 0.00162 | 0 | 0 | 2023-08-11 15:55 | PlateAgilent 3_Vial6 | 0.914702 | 99.46779 | 0.02144545 | 0.001337461 | 0.05845202 | 0.014613 | 0.386198 | 0.01632778 | 1.052627 | 0.2631567 | 0.05757262 | 0.0669976
350592 | 22 | Complete | 0 | 2 | 2 | 1 | 0 | 0 | 0 | 0 | 0 | 0 | 0.00191 | 0 | 2023-08-11 16:06 | PlateAgilent 3_Vial7 | 0.953702 | 99.42007 | 0.02065083 | 0.00128314 | 0.0562862 | 0.01407155 | 0.102474 | 0.014108 | 0.2793045 | 0.06982614 | 0.06674187 | 0.3900629
350593 | 23 | Complete | 0 | 2 | 2 | 1 | 0 | 0 | 0 | 0 | 0 | 0 | 0.00197 | 0 | 2023-08-11 16:18 | PlateAgilent 3_Vial8 | 0.953702 | 99.62442 | 0.02241214 | 0.002678787 | 0.06108684 | 0.01527171 | 0.0306982 | 0.01928517 | 0.08367143 | 0.02091786 | 0.05034254 | 0.2721255
350594 | 24 | Complete | 0 | 2 | 2 | 1 | 0 | 0 | 0 | 0 | 0 | 0 | 0.00205 | 0 | 2023-08-11 16:29 | PlateAgilent 3_Vial9 | 0.906302 | 99.61245 | 0.02254432 | 0.003116587 | 0.06144712 | 0.01536178 | 0.04644424 | 0.01911887 | 0.1265891 | 0.03164727 | 0.05861963 | 0.2599447
350595 | 25 | Complete | 0 | 2 | 2 | 1 | 0 | 0 | 0 | 0 | 0 | 0 | 0 | 0.00185 | 2023-08-11 16:40 | PlateAgilent 3_Vial10 | 0.953702 | 99.17749 | 0.02087867 | 0.001107833 | 0.0569072 | 0.0142268 | 0.5488803 | 0.01833053 | 1.496036 | 0.3740089 | 0.07165871 | 0.1810925
350596 | 26 | Complete | 0 | 2 | 2 | 1 | 0 | 0 | 0 | 0 | 0 | 0 | 0 | 0.00196 | 2023-08-11 16:51 | PlateAgilent 3_Vial11 | 0.875627 | 99.48183 | 0.02254653 | 0.001786333 | 0.06145312 | 0.01536328 | 0.3346013 | 0.01792484 | 0.911994 | 0.2279985 | 0.0552211 | 0.1058035
350597 | 27 | Complete | 0 | 2 | 2 | 1 | 0 | 0 | 0 | 0 | 0 | 0 | 0 | 0.00188 | 2023-08-11 17:01 | PlateAgilent 3_Vial12 | 0.875627 | 99.29459 | 0.02071463 | 0.001920909 | 0.05646008 | 0.01411502 | 0.5125683 | 0.02000995 | 1.397063 | 0.3492658 | 0.06346037 | 0.1086681
350598 | 28 | Complete | 0 | 2 | 2 | 1 | 0 | 0 | 0 | 0.00209 | 0 | 0 | 0 | 0 | 2023-08-11 17:12 | PlateAgilent 3_Vial13 | 0.875627 | 99.2801 | 0.03662357 | 0.00169284 | 0.09982171 | 0.02495543 | 0.4078301 | 0.0192486 | 1.111587 | 0.2778968 | 0.07214331 | 0.2033041
350599 | 29 | Complete | 0 | 2 | 0 | 0 | 0 | 0 | 0 | 0.002 | 0 | 0 | 0 | 0 | 2023-08-11 17:23 | PlateAgilent 3_Vial14 | 1.0011 | 99.82496 | 0.07360142 | 0.001823124 | 0.200609 | 0.05015226 | 0.04931957 | 0.0184279 | 0.1344261 | 0.03360653 | 0.03706521 | 0.01505096
350600 | 30 | Complete | 0 | 2 | 2 | 1 | 0 | 0 | 0 | 0.00206 | 0 | 0 | 0 | 0 | 2023-08-11 17:34 | PlateAgilent 3_Vial15 | 0.878402 | 99.42494 | 0.0368518 | 0.001341652 | 0.1004438 | 0.02511095 | 0.2977647 | 0.01930953 | 0.8115916 | 0.2028979 | 0.0620786 | 0.1783626