## Output
form_id | form_name | form_status | Mannose | Water 1 | form_datetime | sample_name | Baratron_Avg | calc_%_N2_Avg | calc_%_H2_Avg | calc_%_H2_2STD | calc_%_H2_umol | calc_%_H2_umol/h | calc_%_O2_Avg | calc_%_O2_2STD | calc_%_O2_umol | calc_%_O2_umol/h | calc_%_Ar_Avg | calc_%_CO2_Avg
349673 | 1 | Complete | 2 | 3 | 2023-07-25 05:29 | PlateAgilent 8_Vial1 | 0.914702 | 99.72751 | 0.01440988 | 0.001190475 | 0.03927577 | 0.009818941 | 0.2193405 | 0.01552175 | 0.5978374 | 0.1494594 | 0.02469901 | 0.01404138
349674 | 2 | Complete | 2 | 3 | 2023-07-25 05:39 | PlateAgilent 8_Vial2 | 0.909077 | 99.72102 | 0.01425755 | 0.0009841626 | 0.03886057 | 0.009715142 | 0.2243246 | 0.01564202 | 0.6114223 | 0.1528556 | 0.0266146 | 0.01378224
349675 | 3 | Complete | 2 | 3 | 2023-07-25 05:50 | PlateAgilent 8_Vial3 | 0.903527 | 99.70905 | 0.01404132 | 0.001010866 | 0.03827121 | 0.009567802 | 0.2374459 | 0.01579738 | 0.6471858 | 0.1617964 | 0.02606702 | 0.01339947
349676 | 4 | Complete | 2 | 3 | 2023-07-25 06:02 | PlateAgilent 8_Vial4 | 0.914702 | 98.41617 | 1.369418 | 0.02024613 | 3.732504 | 0.9331261 | 0.03104391 | 0.01637514 | 0.08461371 | 0.02115343 | 0.02565819 | 0.1577089
349677 | 5 | Complete | 2 | 3 | 2023-07-25 06:14 | PlateAgilent 8_Vial5 | 0.911852 | 98.8841 | 0.8998916 | 0.005958739 | 2.452757 | 0.6131893 | 0.03423162 | 0.01762707 | 0.09330219 | 0.02332555 | 0.02548324 | 0.1562971
349678 | 6 | Complete | 2 | 3 | 2023-07-25 06:26 | PlateAgilent 8_Vial6 | 0.917477 | 97.96045 | 1.743115 | 0.03044616 | 4.751059 | 1.187765 | 0.02809991 | 0.01628927 | 0.07658949 | 0.01914737 | 0.02512438 | 0.2432061
349679 | 7 | Complete | 2 | 3 | 2023-07-25 06:37 | PlateAgilent 8_Vial7 | 0.903527 | 99.83506 | 0.01567178 | 0.001925488 | 0.04271521 | 0.0106788 | 0.09748713 | 0.0119937 | 0.2657123 | 0.06642807 | 0.02662596 | 0.02515552
349680 | 8 | Complete | 2 | 3 | 2023-07-25 06:48 | PlateAgilent 8_Vial8 | 0.906302 | 99.82352 | 0.01473575 | 0.001420289 | 0.04016395 | 0.01004099 | 0.1039451 | 0.01430988 | 0.2833143 | 0.07082857 | 0.0258421 | 0.03195939
349681 | 9 | Complete | 2 | 3 | 2023-07-25 06:59 | PlateAgilent 8_Vial9 | 0.900752 | 99.824 | 0.0142648 | 0.001228301 | 0.03888034 | 0.009720084 | 0.1150491 | 0.01332421 | 0.3135793 | 0.07839484 | 0.02617951 | 0.02050798
349682 | 10 | Complete | 2 | 3 | 2023-07-25 07:11 | PlateAgilent 8_Vial10 | 0.903527 | 99.90462 | 0.0186588 | 0.002131792 | 0.05085668 | 0.01271417 | 0.02767492 | 0.01845897 | 0.07543114 | 0.01885779 | 0.02645642 | 0.0225907
349683 | 11 | Complete | 2 | 3 | 2023-07-25 07:23 | PlateAgilent 8_Vial11 | 0.903527 | 99.90045 | 0.01894236 | 0.002122601 | 0.05162956 | 0.01290739 | 0.02813751 | 0.01839276 | 0.07669199 | 0.019173 | 0.02644916 | 0.0260226
349684 | 12 | Complete | 2 | 3 | 2023-07-25 07:35 | PlateAgilent 8_Vial12 | 0.906302 | 99.90275 | 0.02087261 | 0.002150404 | 0.05689067 | 0.01422267 | 0.02833645 | 0.01875777 | 0.07723422 | 0.01930856 | 0.02552962 | 0.02251253
349685 | 13 | Complete | 2 | 3 | 2023-07-25 07:46 | PlateAgilent 8_Vial13 | 0.903527 | 99.81238 | 0.03823544 | 0.001106672 | 0.1042151 | 0.02605376 | 0.08992141 | 0.01233205 | 0.245091 | 0.06127276 | 0.0246269 | 0.03483258
349686 | 14 | Complete | 2 | 3 | 2023-07-25 07:57 | PlateAgilent 8_Vial14 | 0.903527 | 99.81536 | 0.03720338 | 0.0007668841 | 0.101402 | 0.02535051 | 0.09322773 | 0.01287695 | 0.2541028 | 0.0635257 | 0.02463896 | 0.02956974
349687 | 15 | Complete | 2 | 3 | 2023-07-25 08:08 | PlateAgilent 8_Vial15 | 0.909077 | 99.81399 | 0.03566587 | 0.00071046 | 0.09721138 | 0.02430284 | 0.09297185 | 0.01163137 | 0.2534053 | 0.06335134 | 0.02387434 | 0.03350002
349688 | 16 | Complete | 2 | 3 | 2023-07-25 08:20 | PlateAgilent 10_Vial1 | 0.909077 | 99.74466 | 0.01417604 | 0.001509833 | 0.03863842 | 0.009659605 | 0.1875772 | 0.01464679 | 0.511263 | 0.1278157 | 0.0239737 | 0.02961149
349689 | 17 | Complete | 2 | 3 | 2023-07-25 08:31 | PlateAgilent 10_Vial2 | 0.903527 | 99.7389 | 0.01430419 | 0.001125304 | 0.03898769 | 0.009746922 | 0.1958599 | 0.01439145 | 0.5338383 | 0.1334596 | 0.02393049 | 0.02700782
349690 | 18 | Complete | 2 | 3 | 2023-07-25 08:41 | PlateAgilent 10_Vial3 | 0.942527 | 99.76029 | 0.01346437 | 0.001584666 | 0.03669866 | 0.009174665 | 0.184568 | 0.01446597 | 0.5030611 | 0.1257653 | 0.02155936 | 0.02012092
349691 | 19 | Complete | 2 | 3 | 2023-07-25 08:52 | PlateAgilent 10_Vial4 | 0.906302 | 99.85319 | 0.01370553 | 0.001667272 | 0.03735599 | 0.009338997 | 0.06939451 | 0.01281284 | 0.1891426 | 0.04728566 | 0.02594058 | 0.0377653
349692 | 20 | Complete | 2 | 3 | 2023-07-25 09:03 | PlateAgilent 10_Vial5 | 0.903527 | 99.84335 | 0.01357491 | 0.00105137 | 0.03699996 | 0.009249991 | 0.08160499 | 0.01241892 | 0.2224237 | 0.05560592 | 0.02596418 | 0.03550648
349693 | 21 | Complete | 2 | 3 | 2023-07-25 09:14 | PlateAgilent 10_Vial6 | 0.900752 | 99.84026 | 0.01370323 | 0.001114592 | 0.03734971 | 0.009337428 | 0.07891453 | 0.01234313 | 0.2150905 | 0.05377264 | 0.02557139 | 0.04155144
349694 | 22 | Complete | 2 | 3 | 2023-07-25 09:26 | PlateAgilent 10_Vial7 | 0.906302 | 99.79038 | 0.08222326 | 0.001106497 | 0.2241088 | 0.05602721 | 0.02832632 | 0.0183253 | 0.0772066 | 0.01930165 | 0.02593992 | 0.07312603
349695 | 23 | Complete | 2 | 3 | 2023-07-25 09:38 | PlateAgilent 10_Vial8 | 0.903527 | 99.81126 | 0.06037061 | 0.001488122 | 0.164547 | 0.04113674 | 0.02886003 | 0.01842173 | 0.07866129 | 0.01966532 | 0.02723582 | 0.07227097
349696 | 24 | Complete | 2 | 3 | 2023-07-25 09:50 | PlateAgilent 10_Vial9 | 0.897902 | 99.83236 | 0.05360494 | 0.001719857 | 0.1461064 | 0.03652659 | 0.02921959 | 0.01921837 | 0.07964133 | 0.01991033 | 0.02610171 | 0.0587149
349697 | 25 | Complete | 2 | 3 | 2023-07-25 10:01 | PlateAgilent 10_Vial10 | 0.911852 | 99.77496 | 0.01543944 | 0.0008495377 | 0.04208194 | 0.01052049 | 0.144771 | 0.01438704 | 0.3945897 | 0.09864743 | 0.02514178 | 0.03969179
349698 | 26 | Complete | 2 | 3 | 2023-07-25 10:12 | PlateAgilent 10_Vial11 | 0.903527 | 99.71647 | 0.01507904 | 0.0009893568 | 0.04109963 | 0.01027491 | 0.2086412 | 0.01411899 | 0.5686754 | 0.1421689 | 0.02562988 | 0.03418334
349699 | 27 | Complete | 2 | 3 | 2023-07-25 10:23 | PlateAgilent 10_Vial12 | 0.909077 | 99.74421 | 0.01477031 | 0.001446255 | 0.04025815 | 0.01006454 | 0.1888551 | 0.01505428 | 0.514746 | 0.1286865 | 0.02525916 | 0.02690877
349700 | 28 | Complete | 2 | 3 | 2023-07-25 10:33 | PlateAgilent 10_Vial13 | 0.903527 | 99.81499 | 0.02903489 | 0.0006456525 | 0.07913789 | 0.01978447 | 0.09561882 | 0.01402235 | 0.26062 | 0.065155 | 0.02511669 | 0.03523796
349701 | 29 | Complete | 2 | 3 | 2023-07-25 10:44 | PlateAgilent 10_Vial14 | 0.903527 | 99.81639 | 0.02829006 | 0.0008082233 | 0.07710779 | 0.01927695 | 0.09359488 | 0.01382653 | 0.2551035 | 0.06377587 | 0.02495311 | 0.03676818
349702 | 30 | Complete | 2 | 3 | 2023-07-25 10:55 | PlateAgilent 10_Vial15 | 0.895127 | 99.82995 | 0.03210765 | 0.001036397 | 0.08751305 | 0.02187826 | 0.08267457 | 0.01306781 | 0.225339 | 0.05633474 | 0.02343114 | 0.03183438