## Output
form_id | form_name | form_status | Cellobiose | Water 1 | form_datetime | sample_name | Baratron_Avg | calc_%_N2_Avg | calc_%_H2_Avg | calc_%_H2_2STD | calc_%_H2_umol | calc_%_H2_umol/h | calc_%_O2_Avg | calc_%_O2_2STD | calc_%_O2_umol | calc_%_O2_umol/h | calc_%_Ar_Avg | calc_%_CO2_Avg
349703 | 1 | Complete | 2 | 3 | 2023-07-25 11:07 | PlateAgilent 12_Vial1 | 0.911852 | 99.71834 | 0.01416308 | 0.001248628 | 0.03860308 | 0.009650771 | 0.2320735 | 0.01444378 | 0.6325427 | 0.1581357 | 0.02446337 | 0.01095551
349704 | 2 | Complete | 2 | 3 | 2023-07-25 11:18 | PlateAgilent 12_Vial2 | 0.909077 | 99.70321 | 0.01403903 | 0.0008967512 | 0.03826497 | 0.009566242 | 0.2465886 | 0.01421527 | 0.6721053 | 0.1680263 | 0.02512954 | 0.01103456
349705 | 3 | Complete | 2 | 3 | 2023-07-25 11:29 | PlateAgilent 12_Vial3 | 0.903527 | 99.69562 | 0.01414964 | 0.001244208 | 0.03856645 | 0.009641612 | 0.2538567 | 0.01552389 | 0.6919154 | 0.1729789 | 0.02552573 | 0.01084343
349706 | 4 | Complete | 2 | 3 | 2023-07-25 11:41 | PlateAgilent 12_Vial4 | 0.931352 | 96.63433 | 3.115391 | 0.03881119 | 8.491352 | 2.122838 | 0.03014807 | 0.01424818 | 0.08217199 | 0.020543 | 0.02447131 | 0.195662
349707 | 5 | Complete | 2 | 3 | 2023-07-25 11:53 | PlateAgilent 12_Vial5 | 0.925802 | 96.1439 | 3.546326 | 0.06835687 | 9.665916 | 2.416479 | 0.02735513 | 0.01516933 | 0.07455952 | 0.01863988 | 0.02431151 | 0.2581093
349708 | 6 | Complete | 2 | 3 | 2023-07-25 12:05 | PlateAgilent 12_Vial6 | 0.925802 | 96.80748 | 2.881188 | 0.05277109 | 7.853007 | 1.963252 | 0.02595503 | 0.01463683 | 0.0707434 | 0.01768585 | 0.02406816 | 0.2613054
349709 | 7 | Complete | 2 | 3 | 2023-07-25 12:16 | PlateAgilent 12_Vial7 | 0.906302 | 99.81868 | 0.01700732 | 0.001601836 | 0.04635539 | 0.01158885 | 0.1215288 | 0.01251596 | 0.3312407 | 0.08281017 | 0.02638381 | 0.01639833
349710 | 8 | Complete | 2 | 3 | 2023-07-25 12:27 | PlateAgilent 12_Vial8 | 0.909077 | 99.80799 | 0.01591895 | 0.0010037 | 0.04338892 | 0.01084723 | 0.1329233 | 0.01218515 | 0.3622976 | 0.09057439 | 0.02584659 | 0.01732412
349711 | 9 | Complete | 2 | 3 | 2023-07-25 12:37 | PlateAgilent 12_Vial9 | 0.909077 | 99.82402 | 0.01456572 | 0.0009153209 | 0.03970052 | 0.009925129 | 0.1230613 | 0.01269672 | 0.3354176 | 0.0838544 | 0.0260058 | 0.01235104
349712 | 10 | Complete | 2 | 3 | 2023-07-25 12:49 | PlateAgilent 12_Vial10 | 0.900752 | 99.90465 | 0.01999177 | 0.002233291 | 0.05448986 | 0.01362246 | 0.02628579 | 0.01814617 | 0.07164492 | 0.01791123 | 0.02583039 | 0.02323803
349713 | 11 | Complete | 2 | 3 | 2023-07-25 13:02 | PlateAgilent 12_Vial11 | 0.900752 | 99.90156 | 0.02046278 | 0.002393701 | 0.05577365 | 0.01394341 | 0.02718392 | 0.0182782 | 0.07409286 | 0.01852322 | 0.02563625 | 0.02515689
349714 | 12 | Complete | 2 | 3 | 2023-07-25 13:14 | PlateAgilent 12_Vial12 | 0.909077 | 99.90552 | 0.01840096 | 0.002472575 | 0.05015392 | 0.01253848 | 0.02773758 | 0.01845484 | 0.07560194 | 0.01890049 | 0.02517291 | 0.02316715
349715 | 13 | Complete | 2 | 3 | 2023-07-25 13:24 | PlateAgilent 12_Vial13 | 0.895127 | 99.7918 | 0.05109516 | 0.0006567296 | 0.1392657 | 0.03481642 | 0.1166776 | 0.01358517 | 0.318018 | 0.0795045 | 0.02515084 | 0.01527498
349716 | 14 | Complete | 2 | 3 | 2023-07-25 13:35 | PlateAgilent 12_Vial14 | 0.897902 | 99.78882 | 0.04563527 | 0.0009451501 | 0.1243841 | 0.03109603 | 0.1247969 | 0.012823 | 0.3401481 | 0.08503703 | 0.02505406 | 0.0156894
349717 | 15 | Complete | 2 | 3 | 2023-07-25 13:46 | PlateAgilent 12_Vial15 | 0.909077 | 99.79115 | 0.05579588 | 0.0007304353 | 0.152078 | 0.03801951 | 0.1099794 | 0.01377301 | 0.2997614 | 0.07494034 | 0.02353991 | 0.01953376
349718 | 16 | Complete | 2 | 3 | 2023-07-25 13:58 | PlateAgilent 13_Vial1 | 0.909077 | 99.72856 | 0.01449743 | 0.001514373 | 0.03951438 | 0.009878595 | 0.206865 | 0.01456693 | 0.5638341 | 0.1409585 | 0.0236965 | 0.02637811
349719 | 17 | Complete | 2 | 3 | 2023-07-25 14:09 | PlateAgilent 13_Vial2 | 0.906302 | 99.71011 | 0.01423787 | 0.001401251 | 0.03880694 | 0.009701734 | 0.2252253 | 0.01385503 | 0.6138771 | 0.1534693 | 0.02507561 | 0.02535387
349720 | 18 | Complete | 2 | 3 | 2023-07-25 14:20 | PlateAgilent 13_Vial3 | 0.909077 | 99.72163 | 0.01426427 | 0.001242368 | 0.03887889 | 0.009719722 | 0.2148444 | 0.01529321 | 0.585583 | 0.1463957 | 0.02334344 | 0.02591315
349721 | 19 | Complete | 2 | 3 | 2023-07-25 14:31 | PlateAgilent 13_Vial4 | 0.909077 | 99.79441 | 0.01363729 | 0.001587798 | 0.03717 | 0.0092925 | 0.1467338 | 0.01227814 | 0.3999396 | 0.09998491 | 0.02614334 | 0.01907651
349722 | 20 | Complete | 2 | 3 | 2023-07-25 14:42 | PlateAgilent 13_Vial5 | 0.903527 | 99.81594 | 0.01388021 | 0.00124161 | 0.03783209 | 0.009458023 | 0.1240718 | 0.0136978 | 0.3381718 | 0.08454295 | 0.0259942 | 0.02011617
349723 | 21 | Complete | 2 | 3 | 2023-07-25 14:53 | PlateAgilent 13_Vial6 | 0.909077 | 99.77467 | 0.01389453 | 0.001496092 | 0.03787113 | 0.009467783 | 0.1603605 | 0.01377946 | 0.4370807 | 0.1092702 | 0.02614122 | 0.02493133
349724 | 22 | Complete | 2 | 3 | 2023-07-25 15:05 | PlateAgilent 13_Vial7 | 0.900752 | 99.8634 | 0.04115746 | 0.0022875 | 0.1121793 | 0.02804483 | 0.03218627 | 0.01967984 | 0.08772733 | 0.02193183 | 0.02654915 | 0.03670858
349725 | 23 | Complete | 2 | 3 | 2023-07-25 15:17 | PlateAgilent 13_Vial8 | 0.909077 | 99.84292 | 0.06890955 | 0.00137133 | 0.1878208 | 0.04695521 | 0.03140495 | 0.018627 | 0.08559776 | 0.02139944 | 0.02630969 | 0.030455
349726 | 24 | Complete | 2 | 3 | 2023-07-25 15:29 | PlateAgilent 13_Vial9 | 0.903527 | 99.8637 | 0.04036117 | 0.001624998 | 0.110009 | 0.02750224 | 0.03467848 | 0.01765835 | 0.09452013 | 0.02363003 | 0.02695271 | 0.0343086
349727 | 25 | Complete | 2 | 3 | 2023-07-25 15:40 | PlateAgilent 13_Vial10 | 0.906302 | 99.72994 | 0.01548086 | 0.001167028 | 0.04219485 | 0.01054871 | 0.2172056 | 0.01218734 | 0.5920186 | 0.1480046 | 0.02692912 | 0.01044609
349728 | 26 | Complete | 2 | 3 | 2023-07-25 15:50 | PlateAgilent 13_Vial11 | 0.900752 | 99.70225 | 0.01478942 | 0.0007319169 | 0.04031024 | 0.01007756 | 0.245237 | 0.01303512 | 0.6684214 | 0.1671053 | 0.02716716 | 0.01055194
349729 | 27 | Complete | 2 | 3 | 2023-07-25 16:01 | PlateAgilent 13_Vial12 | 0.897902 | 99.73262 | 0.01425618 | 0.0003814405 | 0.03885684 | 0.009714211 | 0.2145192 | 0.0103954 | 0.5846966 | 0.1461741 | 0.0279804 | 0.01062443
349730 | 28 | Complete | 2 | 3 | 2023-07-25 16:12 | PlateAgilent 13_Vial13 | 0.900752 | 99.78269 | 0.04016853 | 0.0004280504 | 0.1094839 | 0.02737097 | 0.1371834 | 0.01071693 | 0.373909 | 0.09347725 | 0.02507894 | 0.01487762
349731 | 29 | Complete | 2 | 3 | 2023-07-25 16:23 | PlateAgilent 13_Vial14 | 0.900752 | 99.78052 | 0.03796871 | 0.0003697932 | 0.103488 | 0.02587201 | 0.1392942 | 0.008251471 | 0.3796623 | 0.09491558 | 0.02632297 | 0.01589587
349732 | 30 | Complete | 2 | 3 | 2023-07-25 16:34 | PlateAgilent 13_Vial15 | 0.889577 | 99.7941 | 0.04570855 | 0.0004929715 | 0.1245839 | 0.03114596 | 0.1177071 | 0.007500064 | 0.320824 | 0.08020601 | 0.02458261 | 0.0179039