## Output
form_id | Catalyst | Group 1 | form_name | form_status | L-Cysteine | Water 1 | form_datetime | sample_name | Baratron_Avg | calc_%_N2_Avg | calc_%_H2_Avg | calc_%_H2_2STD | calc_%_H2_umol | calc_%_H2_umol/h | calc_%_O2_Avg | h2 umol/hg | calc_%_O2_2STD | calc_%_O2_umol | calc_%_O2_umol/h | calc_%_Ar_Avg | calc_%_CO2_Avg
350207 |  | 1 | 1 | Complete | 2 | 3 | 2023-08-09 00:43 | PlateAgilent 1_Vial1 | 0.928577 | 97.14038 | 2.750702 | 0.05138454 | 7.497351 | 1.874338 | 0.03658078 | 374.8675 | 0.01716326 | 0.09970509 | 0.02492627 | 0.02491791 | 0.04742154
350208 |  | 1 | 2 | Complete | 2 | 3 | 2023-08-09 00:55 | PlateAgilent 1_Vial2 | 0.914702 | 97.92639 | 1.976823 | 0.03366806 | 5.388055 | 1.347014 | 0.03436326 | 269.4027 | 0.01669436 | 0.09366099 | 0.02341525 | 0.02420882 | 0.03821441
350209 |  | 1 | 3 | Complete | 2 | 3 | 2023-08-09 01:07 | PlateAgilent 1_Vial3 | 0.975977 | 98.22707 | 1.693761 | 0.02774647 | 4.616539 | 1.154135 | 0.0304981 | 230.827 | 0.01536987 | 0.08312605 | 0.02078151 | 0.01809916 | 0.03057045
350210 |  | 1 | 4 | Complete | 2 | 3 | 2023-08-09 01:19 | PlateAgilent 1_Vial4 | 0.923027 | 97.05376 | 2.853714 | 0.04842321 | 7.778122 | 1.94453 | 0.03084723 | 388.9061 | 0.01491717 | 0.08407762 | 0.02101941 | 0.02360125 | 0.0380751
350211 |  | 1 | 5 | Complete | 2 | 3 | 2023-08-09 01:31 | PlateAgilent 1_Vial5 | 0.911852 | 98.51482 | 1.403681 | 0.01388869 | 3.825893 | 0.9564732 | 0.02993618 | 191.2946 | 0.01526949 | 0.08159446 | 0.02039862 | 0.02368944 | 0.02787725
350212 |  | 1 | 6 | Complete | 2 | 3 | 2023-08-09 01:42 | PlateAgilent 1_Vial6 | 0.992702 | 99.76723 | 0.01884142 | 0.001927403 | 0.05135442 | 0.01283861 | 0.189101 | 2.567721 | 0.01481115 | 0.5154162 | 0.1288541 | 0.01702604 | 0.007806229
350213 |  | 1 | 7 | Complete | 2 | 3 | 2023-08-09 01:54 | PlateAgilent 1_Vial7 | 0.939752 | 96.17545 | 3.729772 | 0.08136716 | 10.16592 | 2.54148 | 0.02868812 | 508.296 | 0.01395766 | 0.07819275 | 0.01954819 | 0.02273214 | 0.04335355
350214 |  | 1 | 8 | Complete | 2 | 3 | 2023-08-09 02:05 | PlateAgilent 1_Vial8 | 0.909077 | 98.37796 | 1.539116 | 0.01969835 | 4.195035 | 1.048759 | 0.02857109 | 209.7517 | 0.01530254 | 0.07787377 | 0.01946844 | 0.02313509 | 0.03121758
350215 |  | 1 | 9 | Complete | 2 | 3 | 2023-08-09 02:17 | PlateAgilent 1_Vial9 | 0.934202 | 96.40735 | 3.504731 | 0.05981601 | 9.552544 | 2.388136 | 0.02617656 | 477.6272 | 0.01403922 | 0.0713472 | 0.0178368 | 0.02210579 | 0.0396406
350216 |  | 1 | 10 | Complete | 2 | 3 | 2023-08-09 02:29 | PlateAgilent 1_Vial10 | 0.934202 | 95.99559 | 3.915577 | 0.06532442 | 10.67235 | 2.668088 | 0.02568071 | 533.6176 | 0.01384549 | 0.06999571 | 0.01749893 | 0.02232185 | 0.04082528
350217 |  | 1 | 11 | Complete | 2 | 3 | 2023-08-09 02:40 | PlateAgilent 1_Vial11 | 0.995552 | 99.76996 | 0.02039094 | 0.00201233 | 0.05557782 | 0.01389445 | 0.1844597 | 2.778891 | 0.0120936 | 0.502766 | 0.1256915 | 0.0168515 | 0.008333442
350218 |  | 1 | 12 | Complete | 2 | 3 | 2023-08-09 02:52 | PlateAgilent 1_Vial12 | 0.928577 | 95.99164 | 3.921955 | 0.07803725 | 10.68974 | 2.672434 | 0.02451539 | 534.4868 | 0.01294861 | 0.06681949 | 0.01670487 | 0.02278896 | 0.03909745
350219 |  | 1 | 13 | Complete | 2 | 3 | 2023-08-09 03:03 | PlateAgilent 1_Vial13 | 0.992702 | 99.77378 | 0.02055254 | 0.00150669 | 0.0560183 | 0.01400457 | 0.1815765 | 2.800915 | 0.01318932 | 0.4949073 | 0.1237268 | 0.01636731 | 0.007728309
350220 |  | 1 | 14 | Complete | 2 | 3 | 2023-08-09 03:14 | PlateAgilent 1_Vial14 | 0.984377 | 99.7689 | 0.01909599 | 0.001948965 | 0.0520483 | 0.01301208 | 0.1856578 | 2.602415 | 0.01352682 | 0.5060314 | 0.1265078 | 0.01701058 | 0.009331309
350221 |  | 1 | 15 | Complete | 2 | 3 | 2023-08-09 03:26 | PlateAgilent 1_Vial15 | 0.934202 | 96.50516 | 3.410389 | 0.05988928 | 9.295405 | 2.323851 | 0.02510892 | 464.7702 | 0.01299444 | 0.06843721 | 0.0171093 | 0.0216303 | 0.03771417
350222 |  | 2 | 16 | Complete | 2 | 3 | 2023-08-09 03:39 | PlateAgilent 2_Vial1 | 0.923027 | 98.32156 | 1.52939 | 0.01217674 | 4.168526 | 1.042132 | 0.0284537 | 208.4263 | 0.01336901 | 0.07755378 | 0.01938845 | 0.0207016 | 0.09989337
350223 |  | 2 | 17 | Complete | 2 | 3 | 2023-08-09 03:51 | PlateAgilent 2_Vial2 | 0.917477 | 98.20464 | 1.582869 | 0.01437901 | 4.314289 | 1.078572 | 0.03440962 | 215.7145 | 0.01223993 | 0.09378735 | 0.02344684 | 0.02149657 | 0.1565862
350224 |  | 2 | 18 | Complete | 2 | 3 | 2023-08-09 04:03 | PlateAgilent 2_Vial3 | 0.923027 | 97.95937 | 1.846784 | 0.02169958 | 5.03362 | 1.258405 | 0.03366916 | 251.681 | 0.0124998 | 0.09176912 | 0.02294228 | 0.02028963 | 0.1398905
350225 |  | 2 | 19 | Complete | 2 | 3 | 2023-08-09 04:14 | PlateAgilent 2_Vial4 | 0.911852 | 98.16471 | 1.652351 | 0.01512063 | 4.50367 | 1.125917 | 0.03333216 | 225.1835 | 0.01218597 | 0.09085059 | 0.02271265 | 0.02315873 | 0.1264471
350226 |  | 2 | 20 | Complete | 2 | 3 | 2023-08-09 04:26 | PlateAgilent 2_Vial5 | 0.917477 | 98.20543 | 1.581771 | 0.018294 | 4.311297 | 1.077824 | 0.0351023 | 215.5649 | 0.01333633 | 0.0956753 | 0.02391883 | 0.02322755 | 0.1544713
350227 |  | 2 | 21 | Complete | 2 | 3 | 2023-08-09 04:38 | PlateAgilent 2_Vial6 | 0.911852 | 98.61421 | 1.182025 | 0.006773662 | 3.221742 | 0.8054356 | 0.03660787 | 161.0871 | 0.01275047 | 0.09977893 | 0.02494473 | 0.02364753 | 0.1435131
350228 |  | 2 | 22 | Complete | 2 | 3 | 2023-08-09 04:50 | PlateAgilent 2_Vial7 | 0.917477 | 98.2021 | 1.613364 | 0.01720251 | 4.397408 | 1.099352 | 0.03420508 | 219.8704 | 0.01384324 | 0.09322983 | 0.02330746 | 0.02328252 | 0.1270458
350229 |  | 2 | 23 | Complete | 2 | 3 | 2023-08-09 05:02 | PlateAgilent 2_Vial8 | 0.917477 | 97.93137 | 1.874006 | 0.02820718 | 5.107818 | 1.276954 | 0.03528206 | 255.3909 | 0.01374319 | 0.09616527 | 0.02404132 | 0.02307907 | 0.1362589
350230 |  | 2 | 24 | Complete | 2 | 3 | 2023-08-09 05:14 | PlateAgilent 2_Vial9 | 0.914702 | 98.17955 | 1.571364 | 0.02062765 | 4.282931 | 1.070733 | 0.04074191 | 214.1465 | 0.01308625 | 0.1110467 | 0.02776168 | 0.02311935 | 0.1852294
350231 |  | 2 | 25 | Complete | 2 | 3 | 2023-08-09 05:24 | PlateAgilent 2_Vial10 | 0.990002 | 99.87832 | 0.02019053 | 0.001609011 | 0.0550316 | 0.0137579 | 0.05901358 | 2.75158 | 0.0114687 | 0.1608482 | 0.04021206 | 0.01677601 | 0.02570461
350232 |  | 2 | 26 | Complete | 2 | 3 | 2023-08-09 05:36 | PlateAgilent 2_Vial11 | 0.897902 | 98.07703 | 1.753014 | 0.02387074 | 4.778039 | 1.19451 | 0.03397516 | 238.902 | 0.01352525 | 0.09260316 | 0.02315079 | 0.02401927 | 0.1119665
350233 |  | 2 | 27 | Complete | 2 | 3 | 2023-08-09 05:48 | PlateAgilent 2_Vial12 | 0.917477 | 97.85534 | 1.978057 | 0.02829837 | 5.391418 | 1.347855 | 0.03326711 | 269.5709 | 0.01301051 | 0.09067329 | 0.02266832 | 0.02255495 | 0.1107771
350234 |  | 2 | 28 | Complete | 2 | 3 | 2023-08-09 05:59 | PlateAgilent 2_Vial13 | 0.987152 | 99.83543 | 0.02093986 | 0.001816451 | 0.05707398 | 0.01426849 | 0.1192111 | 2.853699 | 0.01194547 | 0.3249235 | 0.08123087 | 0.01621704 | 0.008206442
350235 |  | 2 | 29 | Complete | 2 | 3 | 2023-08-09 06:10 | PlateAgilent 2_Vial14 | 0.990002 | 99.81155 | 0.02032697 | 0.001648093 | 0.05540347 | 0.01385087 | 0.1428123 | 2.770174 | 0.01262691 | 0.3892511 | 0.09731278 | 0.0168109 | 0.008495577
350236 |  | 2 | 30 | Complete | 2 | 3 | 2023-08-09 06:22 | PlateAgilent 2_Vial15 | 0.917477 | 98.00862 | 1.756572 | 0.02363659 | 4.787736 | 1.196934 | 0.04087541 | 239.3868 | 0.01172724 | 0.1114106 | 0.02785265 | 0.02157131 | 0.1723586
350237 |  | 3 | 31 | Complete | 2 | 3 | 2023-08-09 06:35 | PlateAgilent 3_Vial1 | 0.900752 | 99.91172 | 0.02260955 | 0.003380958 | 0.0616249 | 0.01540622 | 0.02589191 | 3.081245 | 0.01657649 | 0.07057134 | 0.01764284 | 0.02210464 | 0.0176775
350238 |  | 3 | 32 | Complete | 2 | 3 | 2023-08-09 06:46 | PlateAgilent 3_Vial2 | 0.984377 | 99.77018 | 0.0188646 | 0.00124499 | 0.05141761 | 0.0128544 | 0.1863097 | 2.57088 | 0.01445361 | 0.5078084 | 0.1269521 | 0.01643674 | 0.008208527
350239 |  | 3 | 33 | Complete | 2 | 3 | 2023-08-09 06:58 | PlateAgilent 3_Vial3 | 0.892352 | 99.91019 | 0.02144818 | 0.002788125 | 0.05845945 | 0.01461486 | 0.0273942 | 2.922972 | 0.01840661 | 0.07466601 | 0.0186665 | 0.02268096 | 0.01828677
350240 |  | 3 | 34 | Complete | 2 | 3 | 2023-08-09 07:10 | PlateAgilent 3_Vial4 | 0.903527 | 99.90984 | 0.0208188 | 0.00332517 | 0.05674401 | 0.014186 | 0.02757869 | 2.837201 | 0.01784578 | 0.07516886 | 0.01879221 | 0.02371979 | 0.0180466
350241 |  | 3 | 35 | Complete | 2 | 3 | 2023-08-09 07:21 | PlateAgilent 3_Vial5 | 0.987152 | 99.76253 | 0.01788553 | 0.001266564 | 0.04874906 | 0.01218726 | 0.1948672 | 2.437453 | 0.01427993 | 0.5311328 | 0.1327832 | 0.01642205 | 0.008297213
350242 |  | 3 | 36 | Complete | 2 | 3 | 2023-08-09 07:33 | PlateAgilent 3_Vial6 | 0.900752 | 99.91228 | 0.02096839 | 0.002601523 | 0.05715173 | 0.01428793 | 0.02704452 | 2.857586 | 0.01881318 | 0.07371293 | 0.01842823 | 0.02212398 | 0.01758492
350243 |  | 3 | 37 | Complete | 2 | 3 | 2023-08-09 07:45 | PlateAgilent 3_Vial7 | 0.897902 | 99.91017 | 0.02121164 | 0.003251563 | 0.05781474 | 0.01445368 | 0.02772714 | 2.890737 | 0.01940423 | 0.07557348 | 0.01889337 | 0.02361048 | 0.01727696
350244 |  | 3 | 38 | Complete | 2 | 3 | 2023-08-09 07:57 | PlateAgilent 3_Vial8 | 0.900752 | 99.91138 | 0.02101143 | 0.003351238 | 0.05726904 | 0.01431726 | 0.02789548 | 2.863452 | 0.01831751 | 0.07603232 | 0.01900808 | 0.02319831 | 0.01651469
350245 |  | 3 | 39 | Complete | 2 | 3 | 2023-08-09 08:09 | PlateAgilent 3_Vial9 | 0.903527 | 99.91159 | 0.02065133 | 0.002856132 | 0.05628756 | 0.01407189 | 0.0273277 | 2.814378 | 0.01872729 | 0.07448475 | 0.01862119 | 0.02365754 | 0.01677726
350246 |  | 3 | 40 | Complete | 2 | 3 | 2023-08-09 08:21 | PlateAgilent 3_Vial10 | 0.892352 | 99.90854 | 0.02071683 | 0.002796135 | 0.05646607 | 0.01411652 | 0.03007362 | 2.823304 | 0.01887304 | 0.08196907 | 0.02049227 | 0.02384465 | 0.01682548
350247 |  | 3 | 41 | Complete | 2 | 3 | 2023-08-09 08:33 | PlateAgilent 3_Vial11 | 0.895127 | 99.91127 | 0.02010113 | 0.002962823 | 0.05478791 | 0.01369698 | 0.02832127 | 2.739395 | 0.01807987 | 0.07719284 | 0.01929821 | 0.02380113 | 0.01650608
350248 |  | 3 | 42 | Complete | 2 | 3 | 2023-08-09 08:45 | PlateAgilent 3_Vial12 | 0.895127 | 99.91442 | 0.0203781 | 0.002579689 | 0.05554284 | 0.01388571 | 0.02594348 | 2.777142 | 0.01757552 | 0.07071191 | 0.01767798 | 0.0230828 | 0.01617775
350249 |  | 3 | 43 | Complete | 2 | 3 | 2023-08-09 08:56 | PlateAgilent 3_Vial13 | 0.992702 | 99.84203 | 0.01749736 | 0.001513723 | 0.04769104 | 0.01192276 | 0.1153353 | 2.384552 | 0.009919689 | 0.3143596 | 0.07858989 | 0.01678606 | 0.008347559
350250 |  | 3 | 44 | Complete | 2 | 3 | 2023-08-09 09:07 | PlateAgilent 3_Vial14 | 0.987152 | 99.75272 | 0.01617641 | 0.001322016 | 0.04409064 | 0.01102266 | 0.206571 | 2.204532 | 0.01212187 | 0.5630328 | 0.1407582 | 0.01757551 | 0.006958412
350251 |  | 3 | 45 | Complete | 2 | 3 | 2023-08-09 09:17 | PlateAgilent 3_Vial15 | 0.987152 | 99.76477 | 0.01610671 | 0.001247326 | 0.04390066 | 0.01097517 | 0.1956433 | 2.195033 | 0.01072677 | 0.533248 | 0.133312 | 0.01645609 | 0.007023738
350252 |  | 4 | 46 | Complete | 2 | 3 | 2023-08-09 09:30 | PlateAgilent 4_Vial1 | 0.897902 | 99.72058 | 0.0179337 | 0.0007759404 | 0.04888034 | 0.01222008 | 0.2255836 | 2.444017 | 0.01045458 | 0.6148538 | 0.1537134 | 0.02152207 | 0.01438406
350253 |  | 4 | 47 | Complete | 2 | 3 | 2023-08-09 09:40 | PlateAgilent 4_Vial2 | 0.987152 | 99.78222 | 0.01536081 | 0.001233624 | 0.04186764 | 0.01046691 | 0.1535754 | 2.093382 | 0.00837869 | 0.4185873 | 0.1046468 | 0.01696751 | 0.03187181
350254 |  | 4 | 48 | Complete | 2 | 3 | 2023-08-09 09:51 | PlateAgilent 4_Vial3 | 0.895127 | 99.71292 | 0.01687605 | 0.001187915 | 0.04599761 | 0.0114994 | 0.2340627 | 2.29988 | 0.01046804 | 0.6379646 | 0.1594911 | 0.02191853 | 0.01422452
350255 |  | 4 | 49 | Complete | 2 | 3 | 2023-08-09 10:02 | PlateAgilent 4_Vial4 | 0.895127 | 99.71132 | 0.01653487 | 0.001112222 | 0.04506767 | 0.01126692 | 0.2357991 | 2.253384 | 0.01022873 | 0.6426974 | 0.1606743 | 0.02275923 | 0.01358659
350256 |  | 4 | 50 | Complete | 2 | 3 | 2023-08-09 10:13 | PlateAgilent 4_Vial5 | 0.895127 | 99.71446 | 0.01650887 | 0.0009316305 | 0.0449968 | 0.0112492 | 0.2336592 | 2.24984 | 0.008589861 | 0.6368648 | 0.1592162 | 0.02231961 | 0.0130556
350257 |  | 4 | 51 | Complete | 2 | 3 | 2023-08-09 10:24 | PlateAgilent 4_Vial6 | 0.975977 | 99.75897 | 0.01482965 | 0.0007753407 | 0.04041991 | 0.01010498 | 0.1979612 | 2.020995 | 0.008368085 | 0.5395659 | 0.1348915 | 0.01782435 | 0.01041161
350258 |  | 4 | 52 | Complete | 2 | 3 | 2023-08-09 10:35 | PlateAgilent 4_Vial7 | 0.900752 | 99.71436 | 0.01630295 | 0.0006914363 | 0.04443554 | 0.01110889 | 0.2339187 | 2.221777 | 0.008727649 | 0.6375721 | 0.159393 | 0.02195743 | 0.0134594
350259 |  | 4 | 53 | Complete | 2 | 3 | 2023-08-09 10:46 | PlateAgilent 4_Vial8 | 0.900752 | 99.71154 | 0.01655818 | 0.000679698 | 0.0451312 | 0.0112828 | 0.2362235 | 2.25656 | 0.00896384 | 0.643854 | 0.1609635 | 0.02266884 | 0.01300461
350260 |  | 4 | 54 | Complete | 2 | 3 | 2023-08-09 10:57 | PlateAgilent 4_Vial9 | 0.987152 | 99.77 | 0.01433769 | 0.0005584632 | 0.03907901 | 0.009769753 | 0.1722307 | 1.953951 | 0.006996989 | 0.4694345 | 0.1173586 | 0.01692377 | 0.02650737
350261 |  | 4 | 55 | Complete | 2 | 3 | 2023-08-09 11:07 | PlateAgilent 4_Vial10 | 0.897902 | 99.67908 | 0.01635374 | 0.0004859202 | 0.04457398 | 0.0111435 | 0.2649886 | 2.228699 | 0.008552976 | 0.7222567 | 0.1805642 | 0.02491484 | 0.01465992
350262 |  | 4 | 56 | Complete | 2 | 3 | 2023-08-09 11:18 | PlateAgilent 4_Vial11 | 0.886802 | 99.67298 | 0.01693699 | 0.000478565 | 0.0461637 | 0.01154093 | 0.2700799 | 2.308185 | 0.007981998 | 0.7361336 | 0.1840334 | 0.02442885 | 0.01557307
350263 |  | 4 | 57 | Complete | 2 | 3 | 2023-08-09 11:29 | PlateAgilent 4_Vial12 | 0.897902 | 99.68111 | 0.01556269 | 0.001341342 | 0.04241789 | 0.01060447 | 0.2645761 | 2.120894 | 0.008110218 | 0.7211323 | 0.1802831 | 0.02388495 | 0.01486156
350264 |  | 4 | 58 | Complete | 2 | 3 | 2023-08-09 11:40 | PlateAgilent 4_Vial13 | 0.990002 | 99.7574 | 0.0137452 | 0.0005112181 | 0.0374641 | 0.009366025 | 0.1990438 | 1.873205 | 0.00744835 | 0.5425164 | 0.1356291 | 0.01748735 | 0.01232723
350265 |  | 4 | 59 | Complete | 2 | 3 | 2023-08-09 11:51 | PlateAgilent 4_Vial14 | 0.892352 | 99.68419 | 0.01627505 | 0.0004300513 | 0.0443595 | 0.01108987 | 0.2620038 | 2.217975 | 0.008063253 | 0.7141212 | 0.1785303 | 0.02350264 | 0.01403066
350266 |  | 4 | 60 | Complete | 2 | 3 | 2023-08-09 12:02 | PlateAgilent 4_Vial15 | 0.892352 | 99.70547 | 0.015791 | 0.0006515321 | 0.04304018 | 0.01076004 | 0.2425222 | 2.152009 | 0.007402504 | 0.6610219 | 0.1652555 | 0.022279 | 0.01393333
350267 |  | 5 | 61 | Complete | 2 | 3 | 2023-08-09 12:15 | PlateAgilent 5_Vial1 | 0.900752 | 99.3501 | 0.5425874 | 0.01217471 | 1.478884 | 0.3697209 | 0.04203476 | 73.94418 | 0.01157525 | 0.1145705 | 0.02864263 | 0.02618349 | 0.03909859
350268 |  | 5 | 62 | Complete | 2 | 3 | 2023-08-09 12:26 | PlateAgilent 5_Vial2 | 0.981602 | 99.7725 | 0.01541211 | 0.0004908952 | 0.04200746 | 0.01050187 | 0.1789984 | 2.100373 | 0.006983518 | 0.4878806 | 0.1219701 | 0.02691941 | 0.00617218
350269 |  | 5 | 63 | Complete | 2 | 3 | 2023-08-09 12:37 | PlateAgilent 5_Vial3 | 0.897902 | 99.33257 | 0.5374285 | 0.01037938 | 1.464822 | 0.3662056 | 0.0512632 | 73.24112 | 0.005719408 | 0.1397237 | 0.03493092 | 0.03682251 | 0.0419171
350270 |  | 5 | 64 | Complete | 2 | 3 | 2023-08-09 12:48 | PlateAgilent 5_Vial4 | 0.903527 | 99.31449 | 0.5514896 | 0.009061773 | 1.503148 | 0.3757869 | 0.05117437 | 75.15739 | 0.006977339 | 0.1394816 | 0.03487039 | 0.0405402 | 0.04230482
350271 |  | 5 | 65 | Complete | 2 | 3 | 2023-08-09 12:58 | PlateAgilent 5_Vial5 | 0.978827 | 99.75868 | 0.01593102 | 0.0004166015 | 0.0434218 | 0.01085545 | 0.1811536 | 2.17109 | 0.008191547 | 0.4937549 | 0.1234387 | 0.03820824 | 0.00602375
350272 |  | 5 | 66 | Complete | 2 | 3 | 2023-08-09 13:10 | PlateAgilent 5_Vial6 | 0.897902 | 99.27626 | 0.5937805 | 0.00928082 | 1.618416 | 0.4046041 | 0.04232464 | 80.92081 | 0.0111609 | 0.1153606 | 0.02884015 | 0.04563886 | 0.04199719
350273 |  | 5 | 67 | Complete | 2 | 3 | 2023-08-09 13:22 | PlateAgilent 5_Vial7 | 0.895127 | 99.26065 | 0.607319 | 0.009630937 | 1.655317 | 0.4138293 | 0.04278696 | 82.76586 | 0.01172647 | 0.1166207 | 0.02915518 | 0.04639744 | 0.04284752
350274 |  | 5 | 68 | Complete | 2 | 3 | 2023-08-09 13:33 | PlateAgilent 5_Vial8 | 0.905252 | 99.24758 | 0.6202479 | 0.008863348 | 1.690556 | 0.4226391 | 0.04204799 | 84.52781 | 0.005733068 | 0.1146066 | 0.02865165 | 0.04667289 | 0.04345253
350275 |  | 5 | 69 | Complete | 2 | 3 | 2023-08-09 13:45 | PlateAgilent 5_Vial9 | 0.900752 | 99.22799 | 0.6305282 | 0.007028437 | 1.718576 | 0.4296441 | 0.04793505 | 85.92881 | 0.009213107 | 0.1306524 | 0.03266311 | 0.04794707 | 0.04559908
350276 |  | 5 | 70 | Complete | 2 | 3 | 2023-08-09 13:55 | PlateAgilent 5_Vial10 | 0.984377 | 99.76011 | 0.01617472 | 0.0005831796 | 0.04408605 | 0.01102151 | 0.1740865 | 2.204303 | 0.007518434 | 0.4744926 | 0.1186232 | 0.04339948 | 0.006233863
350277 |  | 5 | 71 | Complete | 2 | 3 | 2023-08-09 14:06 | PlateAgilent 5_Vial11 | 0.978827 | 99.75554 | 0.01598593 | 0.0004206848 | 0.04357148 | 0.01089287 | 0.1780192 | 2.178574 | 0.00810988 | 0.4852115 | 0.1213029 | 0.04383848 | 0.006616949
350278 |  | 5 | 72 | Complete | 2 | 3 | 2023-08-09 14:18 | PlateAgilent 5_Vial12 | 0.892352 | 99.24711 | 0.62171 | 0.007619281 | 1.694541 | 0.4236354 | 0.04047037 | 84.72707 | 0.01082814 | 0.1103066 | 0.02757665 | 0.04832271 | 0.04238747
350279 |  | 5 | 73 | Complete | 2 | 3 | 2023-08-09 14:30 | PlateAgilent 5_Vial13 | 0.923027 | 99.34125 | 0.5337828 | 0.004818485 | 1.454886 | 0.3637215 | 0.03848533 | 72.74429 | 0.0110283 | 0.1048962 | 0.02622404 | 0.04637879 | 0.04010444
350280 |  | 5 | 74 | Complete | 2 | 3 | 2023-08-09 14:41 | PlateAgilent 5_Vial14 | 0.978827 | 99.76488 | 0.01740078 | 0.0004847633 | 0.04742781 | 0.01185695 | 0.1674626 | 2.37139 | 0.008322544 | 0.4564384 | 0.1141096 | 0.04444669 | 0.005810095
350281 |  | 5 | 75 | Complete | 2 | 3 | 2023-08-09 14:52 | PlateAgilent 5_Vial15 | 0.987152 | 99.76881 | 0.01568085 | 0.0005228957 | 0.04273995 | 0.01068499 | 0.1659418 | 2.136998 | 0.008313914 | 0.4522931 | 0.1130733 | 0.0435005 | 0.006069605
Total | [12 empty] | 15 | [7 empty] | 0.4472067
[5 empty] | All |  | 5.592797 | 4.134186 | 147.8397 |  | >0.1 only |  | 5.592797 | 4.134186 | 147.8397
[5 empty] | Group | Cat | avg | std | 2stdev |  | Group | Cat | avg | std | 2stdev | Count
[5 empty] | 1 |  | 5.592797 | 4.134186 | 147.8397 |  | 1 |  | 7.606995 | 2.681972 | 70.5133 | 11
[5 empty] | 2 |  | 3.631067 | 1.91622 | 105.5458 |  | 2 |  | 4.524875 | 0.5619014 | 24.83611 | 12
[5 empty] | 3 |  | 0.05386648 | 0.005405103 | 20.06852 |  | 3 |  | 0 | 0 | 0
[5 empty] | 4 |  | 0.043593 | 0.002949444 | 13.53173 |  | 4 |  | 0 | 0 | 0
[5 empty] | 5 |  | 0.9694934 | 0.7866772 | 162.2862 |  | 5 |  | 1.586572 | 0.1097473 | 13.83452 | 9