## Experiment Details
Formulation Engine Input File
Please populate all fields
Experiment Name: | carbonnitride-optimiser-fe-9var-0009 | The name of the experiment to create.
Experiment Objectives: | Use Bayesian search optimiser with the formulation engine to improve photocatalysts. | Any experiment objectives you want to detail in EMS.
EMS Study ID: | 1720-Photocatalysis | The EMS Study to create this experiment in. Select from your available studies or enter the ID of the Study to use.
Protocol Conditions:
Consumable Type: | Agilent Head Space Crimp Vial | The type of consumable to use for the experiment.
Oxygen Level: | Near 0% | The level of oxygen required for the XYZ module before processing vials.
Crimp Caps: | Near 0% | Flag to specify whether the add crimp caps at the end of the experiment.
pH Adjustment Tolerance: | Yes | The tolerance to use when adjusting pH
pH Adjustment Method: |  | The method to use when adjusting pH
Notification Email Address: | sgjgee2@liverpool.ac.uk | Optional freetext entry of an email address

## Hazards
ID | Field
2709 | H400: Very toxic to aquatic life
2711 | H401: Toxic to aquatic life
2712 | H402: Harmful to aquatic life
2713 | H410: Very toxic to aquatic life with long-lasting effects
2714 | H413: May cause long-lasting harmful effects to aquatic life
2715 | H420: Harms public health and the environment by destroying ozone in the upper atmosphere
2716 | H200: Unstable explosive
2717 | H201: Explosive; mass explosion hazard
2718 | H411: Toxic to aquatic life with long-lasting effects
2719 | H202: Explosive; severe projection hazard
2720 | H203: Explosive; fire, blast or projection hazard
2721 | H412: Harmful to aquatic life with long-lasting effects
2722 | H204: Fire or projection hazard
2723 | H205: May mass explode in fire
2724 | H220: Extremely flammable gas
2725 | H221: Flammable gas
2726 | H222: Extremely flammable aerosol
2727 | H223: Flammable aerosol
2728 | H290: May be corrosive to metals
2729 | H224: Extremely flammable liquid and vapour
2730 | H225: Highly flammable liquid and vapour
2731 | H281: Contains refrigerated gas; may cause cryogenic burns or injury
2732 | H226: Flammable liquid and vapour
2733 | H280: Contains gas under pressure; may explode if heated
2734 | H227: Combustible liquid
2735 | H228: Flammable solid
2736 | H272: May intensify fire; oxidizer
2737 | H229: Pressurized container: may burst if heated
2738 | H271: May cause fire or explosion; strong oxidizer
2739 | H230: May react explosively even in the absence of air
2740 | H270: May cause or intensify fire; oxidizer
2741 | H231: May react explosively even in the absence of air at elevated pressure and/or temperature
2742 | H240: Heating may cause an explosion
2743 | H261: In contact with water releases flammable gas
2744 | H241: Heating may cause a fire or explosion
2745 | H260: In contact with water releases flammable gases which may ignite spontaneously
2746 | H242: Heating may cause a fire
2747 | H250: Catches fire spontaneously if exposed to air
2748 | H251: Self-heating; may catch fire
2750 | H300: Fatal if swallowed
2751 | H301: Toxic if swallowed
2752 | H302: Harmful if swallowed
2753 | H303: May be harmful if swallowed
2754 | H304: May be fatal if swallowed and enters airways
2755 | H305: May be harmful if swallowed and enters airways
2756 | H310: Fatal in contact with skin
2757 | H311: Toxic in contact with skin
2758 | H312: Harmful in contact with skin
2764 | H313: May be harmful in contact with skin
2766 | H314: Causes severe skin burns and eye damage
2768 | H315: Causes skin irritation
2770 | H316: Causes mild skin irritation
2772 | H317: May cause an allergic skin reaction
2774 | H318: Causes serious eye damage
2775 | H319: Causes serious eye irritation
2776 | H320: Causes eye irritation
2777 | H330: Fatal if inhaled
2778 | H331: Toxic if inhaled
2779 | H332: Harmful if inhaled
2780 | H333: May be harmful if inhaled
2782 | H334: May cause allergy or asthma symptoms or breathing difficulties if inhaled
2783 | H335: May cause respiratory irritation
2784 | H336: May cause drowsiness or dizziness
2790 | P101: If medical advice is needed, have product container or label at hand.
2791 | P102: Keep out of reach of children.
2792 | P103: Read label before use.
2793 | P201: Obtain special instructions before use.
2794 | P202: Do not handle until all safety precautions have been read and understood.
2796 | P210: Keep away from heat, hot surfaces, sparks, open flames and other ignition sources. No smoking.
2797 | P211: Do not spray on an open flame or other ignition source.
2799 | P220: Keep/Store away from clothing/…/combustible materials.
2800 | P221: Take any precaution to avoid mixing with combustibles.
2801 | P222: Do not allow contact with air.
2803 | P223: Do not allow contact with water.
2804 | P230: Keep wetted with …
2806 | P231: Handle under inert gas.
2808 | P232: Protect from moisture.
2809 | P233: Keep container tightly closed.
2811 | P234: Keep only in original container.
2813 | P235: Keep cool.
2814 | P240: Ground/bond container and receiving equipment.
2816 | P241: Use explosion-proof electrical/ventilating/lighting/…/equipment.
2817 | P242: Use only non-sparking tools.
2818 | P243: Take precautionary measures against static discharge.
2820 | P244: Keep valves and fittings free from oil and grease.
2822 | P250: Do not subject to grinding/shock/…/friction.
2823 | P251: Do not pierce or burn, even after use.
2825 | P260: Do not breathe dust/fumes/gas/mist/vapours/spray.
2826 | P261: Avoid breathing dust/fumes/gas/mist/vapours/spray.
2854 | P374: Fight fire with normal precautions from a reasonable distance.
2856 | P373: DO NOT fight fire when fire reaches explosives
2858 | P372: Explosion risk in case of fire.
2859 | P371: In case of major fire and large quantities:
2861 | P370: In case of fire:
2867 | P364: And wash it before reuse.
2870 | P363: Wash contaminated clothing before reuse
2873 | P362: Take off contaminated clothing
2876 | P361: Take off immediately all contaminated clothing
2878 | P360: Rinse immediately contaminated clothing and skin with plenty of water before removing clothes.
2882 | P353: Rinse skin with water/shower.
2887 | P309: IF exposed or you feel unwell
2760 | H372: Causes damage to organs through prolonged or repeated exposure
2761 | H371: May cause damage to organs
2762 | H370: Causes damage to organs
2763 | H362: May cause harm to breast-fed children
2765 | H361f: Suspected of damaging fertility
2767 | H361d: Suspected of damaging the unborn child
2769 | H361: Suspected of damaging fertility or the unborn child
2771 | H360: May damage fertility or the unborn child
2773 | H351: Suspected of causing cancer
2781 | H341: Suspected of causing genetic defects
2785 | H340: May cause genetic defects
2795 | P501: Dispose of contents/container to … [… in accordance with loca l/regional/national/international regulation (to be specified)].
2798 | P422: Store contents under …(specify)
2802 | P420: Store away from other materials.
2805 | P413: Store bulk masses greater than … kg/… lbs at temperatures not exceeding … °C/… °F. 9 (Please specify)
2807 | P412: Do not expose to temperatures exceeding 50 °C/122 °F.
2749 | H252: Self-heating in large quantities; may catch fire
2759 | H373: May cause damage to organs through prolonged or repeated exposure
2810 | P411: Store at temperatures not exceeding … °C/… °F.
2812 | P410: Protect from sunlight.
2815 | P407: Maintain air gap between stacks/pallets
2819 | P406: Store in a corrosive resistant/… container with a resistant inner liner.
2821 | P405: Store locked up.
2824 | P404: Store in a closed container.
2827 | P403: Store in a well ventilated place.
2828 | P262: Do not get in eyes, on skin, or on clothing.
2829 | P263: Avoid contact during pregnancy/while nursing.
2830 | P402: Store in a dry place.
2831 | P264: Wash … thoroughly after handling.
2832 | P270: Do not eat, drink or smoke when using this product.
2833 | P271: Use only outdoors or in a well-ventilated area.
2834 | P272: Contaminated work clothing should not be allowed out of the workplace.
2835 | P401: Store...
2836 | P273: Avoid release to the environment.
2837 | P280: Wear protective gloves/protective clothing/eye protection/face protection.
2838 | P282: Wear cold insulating gloves/face shield/eye protection.
2839 | P283: Wear fire/flame resistant/retardant clothing.
2840 | P391: Collect spillage.
2841 | P381: Eliminate all ignition sources if safe to do so.
2842 | P284: In case of inadequate ventilation, wear respiratory protection.
2843 | P380: Evacuate area.
2844 | P378: Use … to extinguish.
2845 | P301: IF SWALLOWED:
2846 | P377: Leaking gas fire – do not extinguish unless leak can be stopped safely.
2847 | P302: IF ON SKIN:
2848 | P376: Stop leak if safe to do so.
2849 | P303: IF ON SKIN (or hair):
2850 | P304: IF INHALED:
2851 | P375: Fight fire remotely due to the risk of explosion.
2852 | P305: IF IN EYES:
2853 | P306: IF ON CLOTHING:
2855 | P308: If exposed or concerned:
2857 | P310: Immediately call a POISON CENTRE/doctor/…
2860 | P311: Call a POISON CENTRE/doctor/…
2862 | P312: Call a POISON CENTRE/ doctor/…/if you feel unwell.
2863 | P313: Get medical advice/attention.
2864 | P314: Get medical advice/attention if you feel unwell.
2865 | P315: Get immediate medical advice/attention.
2866 | P320: Specific treatment is urgent (see … on this label).
2868 | P321: Specific treatment (see … on this label).
2869 | P330: Rinse mouth.
2871 | P331: Do NOT induce vomiting.
2872 | P332: If skin irritation occurs:
2874 | P333: If skin irritation or a rash occurs:
2875 | P334: Immerse in cool water/wrap in wet bandages.
2877 | P335: Brush off loose particles from skin.
2879 | P336: Thaw frosted parts with lukewarm water. Do not rub affected areas.
2880 | P337: If eye irritation persists:
2881 | P338: Remove contact lenses if present and easy to do. Continue rinsing.
2883 | P340: Remove person to fresh air and keep comfortable for breathing.
2884 | P342: If experiencing respiratory symptoms:
2885 | P351: Rinse cautiously with water for several minutes.
2886 | P352: Wash with plenty of water/…

## Materials
Flow ID | Description | Field
161 | Water 1
162 | Water 2
163 | Water 3
164 | Water 4
165 | Water 5
166 | Water 6
171 | Leaf Tea 1
172 | Leaf Tea 2
173 | Leaf Tea 3
991 | GEE-pt/g-c3n4
992 | GEE-T/M/W
993 | 10% TEA in water
994 | Methanol
995 | Mg Sulphate
996 | Calcium Carbonate

## Formulations
Formulation Information | [5 empty] | START OF PROCESSING STEPS | Delay | Add Material / Formulation |  |  | Add Material / Formulation |  |  | Add Material / Formulation |  |  | Add Material / Formulation |  |  | Add Material / Formulation |  |  | Add Material / Formulation |  |  | Add Material / Formulation |  |  | Add Material / Formulation |  |  | Add Material / Formulation |  |  | Add Material / Formulation |  |  | Start Stir / Change Speed |  | Delay | Stop Stir | Measurement | Add Material / Formulation |  |  | Wait for Timer |  | Stop Heat/Cool | Measurement | Adjustment | [5 empty] | Fill Hole |  | END OF PROCESSING STEPS
Formulation Code | Formulation Description | Hazard 1 | Hazard 2 | Hazard 3 | Other info can go here… |  | Duration (sec) | Flow ID | Amount (g) | Equipment ID | Flow ID | Amount (g) | Equipment ID | Flow ID | Amount (g) | Equipment ID | Flow ID | Amount (g) | Equipment ID | Flow ID | Amount (g) | Equipment ID | Flow ID | Amount (g) | Equipment ID | Flow ID | Amount (g) | Equipment ID | Flow ID | Amount (g) | Equipment ID | Flow ID | Amount (g) | Equipment ID | Flow ID | Amount (g) | Equipment ID | Speed (rpm) | Equipment ID | Duration (sec) | Equipment ID | Type | Flow ID | Amount (g) | Equipment ID | Timer Name | Duration (sec) | Equipment ID | Type | Type | Target | Down Adjust Flow ID | Up Adjust Flow ID | Aliquot Size | Equipment ID | Flow ID | Equipment ID
carbonnitride-optimiser-fe-9var-0009_1 | carbonnitride-optimiser-fe-9var-0009_1 | H301: Toxic if swallowed | H318: Causes serious eye damage | H290: May be corrosive to metals |  |  | 21600 | PCAT_Gee-pt/g-c3n4 - 297109 | 0.004 | LIFE_XYZ_QUANTOS | PCAT_Gee-T/M/W - 297113 | 0.5 | LIFE_XYZ_SYRINGE | [6 empty] | PVP (1wt%) 2 - 462009 | 0.5 | LIFE_XYZ_SUBSAMPLE |  |  |  | Acid Red 87 (1g/L) - 449418 | 0.25 | LIFE_XYZ_SYRINGE | Rhodamine B (1g/L) - 433892 | 0.25 | LIFE_XYZ_SYRINGE |  |  |  | Water 1 - 161 | 3.5 | LIFE_XYZ_SYRINGE | 300 | LIFE_FE01_ORBITAL | 14400 | LIFE_FE01_ORBITAL | Mass Spectrometer
carbonnitride-optimiser-fe-9var-0009_2 | carbonnitride-optimiser-fe-9var-0009_2 | H301: Toxic if swallowed | H318: Causes serious eye damage | H290: May be corrosive to metals |  |  |  | PCAT_Gee-pt/g-c3n4 - 297109 | 0.004 | LIFE_XYZ_QUANTOS | PCAT_Gee-T/M/W - 297113 | 0.5 | LIFE_XYZ_SYRINGE |  |  |  | NaOH_1M - 462003 | 0.25 | LIFE_XYZ_SYRINGE | PVP (1wt%) 2 - 462009 | 0.5 | LIFE_XYZ_SUBSAMPLE |  |  |  | Acid Red 87 (1g/L) - 449418 | 0.25 | LIFE_XYZ_SYRINGE | Rhodamine B (1g/L) - 433892 | 0.25 | LIFE_XYZ_SYRINGE |  |  |  | Water 1 - 161 | 3.25 | LIFE_XYZ_SYRINGE | 300 | LIFE_FE01_ORBITAL | 14400 | LIFE_FE01_ORBITAL | Mass Spectrometer
carbonnitride-optimiser-fe-9var-0009_3 | carbonnitride-optimiser-fe-9var-0009_3 | H301: Toxic if swallowed | H318: Causes serious eye damage | H290: May be corrosive to metals |  |  |  | PCAT_Gee-pt/g-c3n4 - 297109 | 0.004 | LIFE_XYZ_QUANTOS | PCAT_Gee-T/M/W - 297113 | 0.5 | LIFE_XYZ_SYRINGE |  |  |  | NaOH_1M - 462003 | 0.75 | LIFE_XYZ_SYRINGE | PVP (1wt%) 2 - 462009 | 0.5 | LIFE_XYZ_SUBSAMPLE |  |  |  | Acid Red 87 (1g/L) - 449418 | 0.25 | LIFE_XYZ_SYRINGE | Rhodamine B (1g/L) - 433892 | 0.25 | LIFE_XYZ_SYRINGE |  |  |  | Water 1 - 161 | 2.75 | LIFE_XYZ_SYRINGE | 300 | LIFE_FE01_ORBITAL | 14400 | LIFE_FE01_ORBITAL | Mass Spectrometer
carbonnitride-optimiser-fe-9var-0009_4 | carbonnitride-optimiser-fe-9var-0009_4 | H301: Toxic if swallowed | H318: Causes serious eye damage | H290: May be corrosive to metals |  |  |  | PCAT_Gee-pt/g-c3n4 - 297109 | 0.004 | LIFE_XYZ_QUANTOS | PCAT_Gee-T/M/W - 297113 | 0.5 | LIFE_XYZ_SYRINGE |  |  |  | NaOH_1M - 462003 | 0.5 | LIFE_XYZ_SYRINGE | PVP (1wt%) 2 - 462009 | 0.5 | LIFE_XYZ_SUBSAMPLE |  |  |  | Acid Red 87 (1g/L) - 449418 | 0.25 | LIFE_XYZ_SYRINGE | Rhodamine B (1g/L) - 433892 | 0.25 | LIFE_XYZ_SYRINGE |  |  |  | Water 1 - 161 | 3 | LIFE_XYZ_SYRINGE | 300 | LIFE_FE01_ORBITAL | 14400 | LIFE_FE01_ORBITAL | Mass Spectrometer
carbonnitride-optimiser-fe-9var-0009_5 | carbonnitride-optimiser-fe-9var-0009_5 | H301: Toxic if swallowed | H318: Causes serious eye damage | H290: May be corrosive to metals |  |  |  | PCAT_Gee-pt/g-c3n4 - 297109 | 0.004 | LIFE_XYZ_QUANTOS | PCAT_Gee-T/M/W - 297113 | 0.5 | LIFE_XYZ_SYRINGE |  |  |  | NaOH_1M - 462003 | 1.25 | LIFE_XYZ_SYRINGE | PVP (1wt%) 2 - 462009 | 0.5 | LIFE_XYZ_SUBSAMPLE |  |  |  | Acid Red 87 (1g/L) - 449418 | 0.25 | LIFE_XYZ_SYRINGE | Rhodamine B (1g/L) - 433892 | 0.25 | LIFE_XYZ_SYRINGE |  |  |  | Water 1 - 161 | 2.25 | LIFE_XYZ_SYRINGE | 300 | LIFE_FE01_ORBITAL | 14400 | LIFE_FE01_ORBITAL | Mass Spectrometer
carbonnitride-optimiser-fe-9var-0009_6 | carbonnitride-optimiser-fe-9var-0009_6 | H301: Toxic if swallowed | H318: Causes serious eye damage | H290: May be corrosive to metals |  |  |  | PCAT_Gee-pt/g-c3n4 - 297109 | 0.004 | LIFE_XYZ_QUANTOS | PCAT_Gee-T/M/W - 297113 | 0.5 | LIFE_XYZ_SYRINGE |  |  |  | NaOH_1M - 462003 | 1 | LIFE_XYZ_SYRINGE | PVP (1wt%) 2 - 462009 | 0.5 | LIFE_XYZ_SUBSAMPLE |  |  |  | Acid Red 87 (1g/L) - 449418 | 0.25 | LIFE_XYZ_SYRINGE | Rhodamine B (1g/L) - 433892 | 0.25 | LIFE_XYZ_SYRINGE |  |  |  | Water 1 - 161 | 2.5 | LIFE_XYZ_SYRINGE | 300 | LIFE_FE01_ORBITAL | 14400 | LIFE_FE01_ORBITAL | Mass Spectrometer
carbonnitride-optimiser-fe-9var-0009_7 | carbonnitride-optimiser-fe-9var-0009_7 | H301: Toxic if swallowed | H318: Causes serious eye damage | H290: May be corrosive to metals |  |  |  | PCAT_Gee-pt/g-c3n4 - 297109 | 0.004 | LIFE_XYZ_QUANTOS | PCAT_Gee-T/M/W - 297113 | 0.5 | LIFE_XYZ_SYRINGE |  |  |  | NaOH_1M - 462003 | 1.5 | LIFE_XYZ_SYRINGE | PVP (1wt%) 2 - 462009 | 0.5 | LIFE_XYZ_SUBSAMPLE |  |  |  | Acid Red 87 (1g/L) - 449418 | 0.25 | LIFE_XYZ_SYRINGE | Rhodamine B (1g/L) - 433892 | 0.25 | LIFE_XYZ_SYRINGE |  |  |  | Water 1 - 161 | 2 | LIFE_XYZ_SYRINGE | 300 | LIFE_FE01_ORBITAL | 14400 | LIFE_FE01_ORBITAL | Mass Spectrometer
carbonnitride-optimiser-fe-9var-0009_8 | carbonnitride-optimiser-fe-9var-0009_8 | H301: Toxic if swallowed | H318: Causes serious eye damage | H290: May be corrosive to metals |  |  |  | PCAT_Gee-pt/g-c3n4 - 297109 | 0.004 | LIFE_XYZ_QUANTOS | PCAT_Gee-T/M/W - 297113 | 0.5 | LIFE_XYZ_SYRINGE |  |  |  | NaOH_1M - 462003 | 1.75 | LIFE_XYZ_SYRINGE | PVP (1wt%) 2 - 462009 | 0.5 | LIFE_XYZ_SUBSAMPLE |  |  |  | Acid Red 87 (1g/L) - 449418 | 0.25 | LIFE_XYZ_SYRINGE | Rhodamine B (1g/L) - 433892 | 0.25 | LIFE_XYZ_SYRINGE |  |  |  | Water 1 - 161 | 1.75 | LIFE_XYZ_SYRINGE | 300 | LIFE_FE01_ORBITAL | 14400 | LIFE_FE01_ORBITAL | Mass Spectrometer
carbonnitride-optimiser-fe-9var-0009_9 | carbonnitride-optimiser-fe-9var-0009_9 | H301: Toxic if swallowed | H318: Causes serious eye damage | H290: May be corrosive to metals |  |  |  | PCAT_Gee-pt/g-c3n4 - 297109 | 0.0048 | LIFE_XYZ_QUANTOS | PCAT_Gee-T/M/W - 297113 | 0.75 | LIFE_XYZ_SYRINGE |  |  |  | NaOH_1M - 462003 | 1.25 | LIFE_XYZ_SYRINGE | PVP (1wt%) 2 - 462009 | 0.75 | LIFE_XYZ_SUBSAMPLE | SDS (1wt%) 1 - 454949 | 0.25 | LIFE_XYZ_SUBSAMPLE | Acid Red 87 (1g/L) - 449418 | 0.5 | LIFE_XYZ_SYRINGE | Rhodamine B (1g/L) - 433892 | 0.25 | LIFE_XYZ_SYRINGE |  |  |  | Water 1 - 161 | 1.25 | LIFE_XYZ_SYRINGE | 300 | LIFE_FE01_ORBITAL | 14400 | LIFE_FE01_ORBITAL | Mass Spectrometer
carbonnitride-optimiser-fe-9var-0009_10 | carbonnitride-optimiser-fe-9var-0009_10 | H301: Toxic if swallowed | H318: Causes serious eye damage | H290: May be corrosive to metals |  |  |  | PCAT_Gee-pt/g-c3n4 - 297109 | 0.0042 | LIFE_XYZ_QUANTOS | PCAT_Gee-T/M/W - 297113 | 0.25 | LIFE_XYZ_SYRINGE | [6 empty] | PVP (1wt%) 2 - 462009 | 0.5 | LIFE_XYZ_SUBSAMPLE |  |  |  | Acid Red 87 (1g/L) - 449418 | 0.25 | LIFE_XYZ_SYRINGE | Rhodamine B (1g/L) - 433892 | 0.75 | LIFE_XYZ_SYRINGE | Methylene Blue - 462226 | 0.5 | LIFE_XYZ_SYRINGE | Water 1 - 161 | 2.75 | LIFE_XYZ_SYRINGE | 300 | LIFE_FE01_ORBITAL | 14400 | LIFE_FE01_ORBITAL | Mass Spectrometer
carbonnitride-optimiser-fe-9var-0009_11 | carbonnitride-optimiser-fe-9var-0009_11 | H301: Toxic if swallowed | H318: Causes serious eye damage | H290: May be corrosive to metals |  |  |  | PCAT_Gee-pt/g-c3n4 - 297109 | 0.0042 | LIFE_XYZ_QUANTOS | PCAT_Gee-T/M/W - 297113 | 1.5 | LIFE_XYZ_SYRINGE |  |  |  | NaOH_1M - 462003 | 0.5 | LIFE_XYZ_SYRINGE | PVP (1wt%) 2 - 462009 | 0.75 | LIFE_XYZ_SUBSAMPLE | SDS (1wt%) 1 - 454949 | 0.25 | LIFE_XYZ_SUBSAMPLE | Acid Red 87 (1g/L) - 449418 | 0.25 | LIFE_XYZ_SYRINGE | Rhodamine B (1g/L) - 433892 | 0.5 | LIFE_XYZ_SYRINGE |  |  |  | Water 1 - 161 | 1.25 | LIFE_XYZ_SYRINGE | 300 | LIFE_FE01_ORBITAL | 14400 | LIFE_FE01_ORBITAL | Mass Spectrometer
carbonnitride-optimiser-fe-9var-0009_12 | carbonnitride-optimiser-fe-9var-0009_12 | H301: Toxic if swallowed | H318: Causes serious eye damage | H290: May be corrosive to metals |  |  |  | PCAT_Gee-pt/g-c3n4 - 297109 | 0.0044 | LIFE_XYZ_QUANTOS | PCAT_Gee-T/M/W - 297113 | 0.25 | LIFE_XYZ_SYRINGE |  |  |  | NaOH_1M - 462003 | 1.5 | LIFE_XYZ_SYRINGE | PVP (1wt%) 2 - 462009 | 0.75 | LIFE_XYZ_SUBSAMPLE |  |  |  | Acid Red 87 (1g/L) - 449418 | 0.25 | LIFE_XYZ_SYRINGE | Rhodamine B (1g/L) - 433892 | 0.75 | LIFE_XYZ_SYRINGE | Methylene Blue - 462226 | 0.5 | LIFE_XYZ_SYRINGE | Water 1 - 161 | 1 | LIFE_XYZ_SYRINGE | 300 | LIFE_FE01_ORBITAL | 14400 | LIFE_FE01_ORBITAL | Mass Spectrometer
carbonnitride-optimiser-fe-9var-0009_13 | carbonnitride-optimiser-fe-9var-0009_13 | H301: Toxic if swallowed | H318: Causes serious eye damage | H290: May be corrosive to metals |  |  |  | PCAT_Gee-pt/g-c3n4 - 297109 | 0.0048 | LIFE_XYZ_QUANTOS | PCAT_Gee-T/M/W - 297113 | 1 | LIFE_XYZ_SYRINGE |  |  |  | NaOH_1M - 462003 | 0.5 | LIFE_XYZ_SYRINGE | PVP (1wt%) 2 - 462009 | 0.75 | LIFE_XYZ_SUBSAMPLE | SDS (1wt%) 1 - 454949 | 0.25 | LIFE_XYZ_SUBSAMPLE | Acid Red 87 (1g/L) - 449418 | 0.5 | LIFE_XYZ_SYRINGE | Rhodamine B (1g/L) - 433892 | 0.5 | LIFE_XYZ_SYRINGE | Methylene Blue - 462226 | 0.25 | LIFE_XYZ_SYRINGE | Water 1 - 161 | 1.25 | LIFE_XYZ_SYRINGE | 300 | LIFE_FE01_ORBITAL | 14400 | LIFE_FE01_ORBITAL | Mass Spectrometer
carbonnitride-optimiser-fe-9var-0009_14 | carbonnitride-optimiser-fe-9var-0009_14 | H301: Toxic if swallowed | H318: Causes serious eye damage | H290: May be corrosive to metals |  |  |  | PCAT_Gee-pt/g-c3n4 - 297109 | 0.005 | LIFE_XYZ_QUANTOS | PCAT_Gee-T/M/W - 297113 | 4 | LIFE_XYZ_SYRINGE | [12 empty] | Acid Red 87 (1g/L) - 449418 | 1 | LIFE_XYZ_SYRINGE | [9 empty] | 300 | LIFE_FE01_ORBITAL | 14400 | LIFE_FE01_ORBITAL | Mass Spectrometer
carbonnitride-optimiser-fe-9var-0009_15 | carbonnitride-optimiser-fe-9var-0009_15 | H301: Toxic if swallowed | H318: Causes serious eye damage | H290: May be corrosive to metals |  |  |  | PCAT_Gee-pt/g-c3n4 - 297109 | 0.005 | LIFE_XYZ_QUANTOS | PCAT_Gee-T/M/W - 297113 | 4 | LIFE_XYZ_SYRINGE | [12 empty] | Acid Red 87 (1g/L) - 449418 | 1 | LIFE_XYZ_SYRINGE | [9 empty] | 300 | LIFE_FE01_ORBITAL | 14400 | LIFE_FE01_ORBITAL | Mass Spectrometer
carbonnitride-optimiser-fe-9var-0009_16 | carbonnitride-optimiser-fe-9var-0009_16 | H301: Toxic if swallowed | H318: Causes serious eye damage | H290: May be corrosive to metals |  |  | 21600 | PCAT_Gee-pt/g-c3n4 - 297109 | 0.0048 | LIFE_XYZ_QUANTOS | PCAT_Gee-T/M/W - 297113 | 1 | LIFE_XYZ_SYRINGE |  |  |  | NaOH_1M - 462003 | 0.5 | LIFE_XYZ_SYRINGE | PVP (1wt%) 2 - 462009 | 0.75 | LIFE_XYZ_SUBSAMPLE | SDS (1wt%) 1 - 454949 | 0.25 | LIFE_XYZ_SUBSAMPLE | Acid Red 87 (1g/L) - 449418 | 0.25 | LIFE_XYZ_SYRINGE | Rhodamine B (1g/L) - 433892 | 0.5 | LIFE_XYZ_SYRINGE | Methylene Blue - 462226 | 0.75 | LIFE_XYZ_SYRINGE | Water 1 - 161 | 1 | LIFE_XYZ_SYRINGE | 300 | LIFE_FE01_ORBITAL | 14400 | LIFE_FE01_ORBITAL | Mass Spectrometer
carbonnitride-optimiser-fe-9var-0009_17 | carbonnitride-optimiser-fe-9var-0009_17 | H301: Toxic if swallowed | H318: Causes serious eye damage | H290: May be corrosive to metals |  |  |  | PCAT_Gee-pt/g-c3n4 - 297109 | 0.004 | LIFE_XYZ_QUANTOS | PCAT_Gee-T/M/W - 297113 | 1.25 | LIFE_XYZ_SYRINGE |  |  |  | NaOH_1M - 462003 | 0.75 | LIFE_XYZ_SYRINGE | PVP (1wt%) 2 - 462009 | 0.75 | LIFE_XYZ_SUBSAMPLE | SDS (1wt%) 1 - 454949 | 0.25 | LIFE_XYZ_SUBSAMPLE | Acid Red 87 (1g/L) - 449418 | 0.25 | LIFE_XYZ_SYRINGE | Rhodamine B (1g/L) - 433892 | 0.5 | LIFE_XYZ_SYRINGE |  |  |  | Water 1 - 161 | 1.25 | LIFE_XYZ_SYRINGE | 300 | LIFE_FE01_ORBITAL | 14400 | LIFE_FE01_ORBITAL | Mass Spectrometer
carbonnitride-optimiser-fe-9var-0009_18 | carbonnitride-optimiser-fe-9var-0009_18 | H301: Toxic if swallowed | H318: Causes serious eye damage | H290: May be corrosive to metals |  |  |  | PCAT_Gee-pt/g-c3n4 - 297109 | 0.0046 | LIFE_XYZ_QUANTOS | PCAT_Gee-T/M/W - 297113 | 0.25 | LIFE_XYZ_SYRINGE |  |  |  | NaOH_1M - 462003 | 1.25 | LIFE_XYZ_SYRINGE | PVP (1wt%) 2 - 462009 | 0.75 | LIFE_XYZ_SUBSAMPLE | SDS (1wt%) 1 - 454949 | 0.25 | LIFE_XYZ_SUBSAMPLE | Acid Red 87 (1g/L) - 449418 | 0.25 | LIFE_XYZ_SYRINGE | Rhodamine B (1g/L) - 433892 | 0.5 | LIFE_XYZ_SYRINGE | Methylene Blue - 462226 | 0.25 | LIFE_XYZ_SYRINGE | Water 1 - 161 | 1.5 | LIFE_XYZ_SYRINGE | 300 | LIFE_FE01_ORBITAL | 14400 | LIFE_FE01_ORBITAL | Mass Spectrometer
carbonnitride-optimiser-fe-9var-0009_19 | carbonnitride-optimiser-fe-9var-0009_19 | H301: Toxic if swallowed | H318: Causes serious eye damage | H290: May be corrosive to metals |  |  |  | PCAT_Gee-pt/g-c3n4 - 297109 | 0.0048 | LIFE_XYZ_QUANTOS | PCAT_Gee-T/M/W - 297113 | 0.5 | LIFE_XYZ_SYRINGE |  |  |  | NaOH_1M - 462003 | 1.5 | LIFE_XYZ_SYRINGE | PVP (1wt%) 2 - 462009 | 0.5 | LIFE_XYZ_SUBSAMPLE |  |  |  | Acid Red 87 (1g/L) - 449418 | 0.25 | LIFE_XYZ_SYRINGE | Rhodamine B (1g/L) - 433892 | 0.5 | LIFE_XYZ_SYRINGE |  |  |  | Water 1 - 161 | 1.75 | LIFE_XYZ_SYRINGE | 300 | LIFE_FE01_ORBITAL | 14400 | LIFE_FE01_ORBITAL | Mass Spectrometer
carbonnitride-optimiser-fe-9var-0009_20 | carbonnitride-optimiser-fe-9var-0009_20 | H301: Toxic if swallowed | H318: Causes serious eye damage | H290: May be corrosive to metals |  |  |  | PCAT_Gee-pt/g-c3n4 - 297109 | 0.004 | LIFE_XYZ_QUANTOS | PCAT_Gee-T/M/W - 297113 | 0.5 | LIFE_XYZ_SYRINGE |  |  |  | NaOH_1M - 462003 | 2.25 | LIFE_XYZ_SYRINGE | PVP (1wt%) 2 - 462009 | 0.5 | LIFE_XYZ_SUBSAMPLE |  |  |  | Acid Red 87 (1g/L) - 449418 | 0.25 | LIFE_XYZ_SYRINGE | Rhodamine B (1g/L) - 433892 | 0.25 | LIFE_XYZ_SYRINGE |  |  |  | Water 1 - 161 | 1.25 | LIFE_XYZ_SYRINGE | 300 | LIFE_FE01_ORBITAL | 14400 | LIFE_FE01_ORBITAL | Mass Spectrometer
carbonnitride-optimiser-fe-9var-0009_21 | carbonnitride-optimiser-fe-9var-0009_21 | H301: Toxic if swallowed | H318: Causes serious eye damage | H290: May be corrosive to metals |  |  |  | PCAT_Gee-pt/g-c3n4 - 297109 | 0.0042 | LIFE_XYZ_QUANTOS | PCAT_Gee-T/M/W - 297113 | 1.25 | LIFE_XYZ_SYRINGE | [6 empty] | PVP (1wt%) 2 - 462009 | 1 | LIFE_XYZ_SUBSAMPLE |  |  |  | Acid Red 87 (1g/L) - 449418 | 0.25 | LIFE_XYZ_SYRINGE | Rhodamine B (1g/L) - 433892 | 0.5 | LIFE_XYZ_SYRINGE |  |  |  | Water 1 - 161 | 2 | LIFE_XYZ_SYRINGE | 300 | LIFE_FE01_ORBITAL | 14400 | LIFE_FE01_ORBITAL | Mass Spectrometer
carbonnitride-optimiser-fe-9var-0009_22 | carbonnitride-optimiser-fe-9var-0009_22 | H301: Toxic if swallowed | H318: Causes serious eye damage | H290: May be corrosive to metals |  |  |  | PCAT_Gee-pt/g-c3n4 - 297109 | 0.004 | LIFE_XYZ_QUANTOS | PCAT_Gee-T/M/W - 297113 | 0.25 | LIFE_XYZ_SYRINGE | [6 empty] | PVP (1wt%) 2 - 462009 | 0.75 | LIFE_XYZ_SUBSAMPLE | SDS (1wt%) 1 - 454949 | 0.5 | LIFE_XYZ_SUBSAMPLE | Acid Red 87 (1g/L) - 449418 | 0.5 | LIFE_XYZ_SYRINGE | Rhodamine B (1g/L) - 433892 | 0.5 | LIFE_XYZ_SYRINGE | Methylene Blue - 462226 | 0.5 | LIFE_XYZ_SYRINGE | Water 1 - 161 | 2 | LIFE_XYZ_SYRINGE | 300 | LIFE_FE01_ORBITAL | 14400 | LIFE_FE01_ORBITAL | Mass Spectrometer
carbonnitride-optimiser-fe-9var-0009_23 | carbonnitride-optimiser-fe-9var-0009_23 | H301: Toxic if swallowed | H318: Causes serious eye damage | H290: May be corrosive to metals |  |  |  | PCAT_Gee-pt/g-c3n4 - 297109 | 0.0042 | LIFE_XYZ_QUANTOS | PCAT_Gee-T/M/W - 297113 | 1.25 | LIFE_XYZ_SYRINGE | [6 empty] | PVP (1wt%) 3 - 462012 | 0.5 | LIFE_XYZ_SUBSAMPLE | SDS (1wt%) 1 - 454949 | 0.25 | LIFE_XYZ_SUBSAMPLE | Acid Red 87 (1g/L) - 449418 | 0.25 | LIFE_XYZ_SYRINGE | Rhodamine B (1g/L) - 433892 | 0.5 | LIFE_XYZ_SYRINGE | Methylene Blue - 462226 | 0.5 | LIFE_XYZ_SYRINGE | Water 1 - 161 | 1.75 | LIFE_XYZ_SYRINGE | 300 | LIFE_FE01_ORBITAL | 14400 | LIFE_FE01_ORBITAL | Mass Spectrometer
carbonnitride-optimiser-fe-9var-0009_24 | carbonnitride-optimiser-fe-9var-0009_24 | H301: Toxic if swallowed | H318: Causes serious eye damage | H290: May be corrosive to metals |  |  |  | PCAT_Gee-pt/g-c3n4 - 297109 | 0.0048 | LIFE_XYZ_QUANTOS | PCAT_Gee-T/M/W - 297113 | 1.75 | LIFE_XYZ_SYRINGE |  |  |  | NaOH_1M - 462003 | 0.25 | LIFE_XYZ_SYRINGE | PVP (1wt%) 3 - 462012 | 0.75 | LIFE_XYZ_SUBSAMPLE | SDS (1wt%) 1 - 454949 | 0.25 | LIFE_XYZ_SUBSAMPLE | Acid Red 87 (1g/L) - 449418 | 0.25 | LIFE_XYZ_SYRINGE | Rhodamine B (1g/L) - 433892 | 0.5 | LIFE_XYZ_SYRINGE |  |  |  | Water 1 - 161 | 1.25 | LIFE_XYZ_SYRINGE | 300 | LIFE_FE01_ORBITAL | 14400 | LIFE_FE01_ORBITAL | Mass Spectrometer
carbonnitride-optimiser-fe-9var-0009_25 | carbonnitride-optimiser-fe-9var-0009_25 | H301: Toxic if swallowed | H318: Causes serious eye damage | H290: May be corrosive to metals |  |  |  | PCAT_Gee-pt/g-c3n4 - 297109 | 0.0042 | LIFE_XYZ_QUANTOS | PCAT_Gee-T/M/W - 297113 | 0.25 | LIFE_XYZ_SYRINGE |  |  |  | NaOH_1M - 462003 | 0.25 | LIFE_XYZ_SYRINGE | PVP (1wt%) 3 - 462012 | 0.75 | LIFE_XYZ_SUBSAMPLE |  |  |  | Acid Red 87 (1g/L) - 449418 | 0.25 | LIFE_XYZ_SYRINGE | Rhodamine B (1g/L) - 433892 | 0.5 | LIFE_XYZ_SYRINGE | Methylene Blue - 462226 | 0.5 | LIFE_XYZ_SYRINGE | Water 1 - 161 | 2.5 | LIFE_XYZ_SYRINGE | 300 | LIFE_FE01_ORBITAL | 14400 | LIFE_FE01_ORBITAL | Mass Spectrometer
carbonnitride-optimiser-fe-9var-0009_26 | carbonnitride-optimiser-fe-9var-0009_26 | H301: Toxic if swallowed | H318: Causes serious eye damage | H290: May be corrosive to metals |  |  |  | PCAT_Gee-pt/g-c3n4 - 297109 | 0.004 | LIFE_XYZ_QUANTOS | PCAT_Gee-T/M/W - 297113 | 0.25 | LIFE_XYZ_SYRINGE | NaCl - 463909 | 0.0005 | LIFE_XYZ_QUANTOS | NaOH_1M - 462003 | 0.5 | LIFE_XYZ_SYRINGE | PVP (1wt%) 3 - 462012 | 0.75 | LIFE_XYZ_SUBSAMPLE | SDS (1wt%) 1 - 454949 | 0.25 | LIFE_XYZ_SUBSAMPLE | Acid Red 87 (1g/L) - 449418 | 0.25 | LIFE_XYZ_SYRINGE | Rhodamine B (1g/L) - 433892 | 0.5 | LIFE_XYZ_SYRINGE |  |  |  | Water 1 - 161 | 2.5 | LIFE_XYZ_SYRINGE | 300 | LIFE_FE01_ORBITAL | 14400 | LIFE_FE01_ORBITAL | Mass Spectrometer
carbonnitride-optimiser-fe-9var-0009_27 | carbonnitride-optimiser-fe-9var-0009_27 | H301: Toxic if swallowed | H318: Causes serious eye damage | H290: May be corrosive to metals |  |  |  | PCAT_Gee-pt/g-c3n4 - 297109 | 0.0042 | LIFE_XYZ_QUANTOS | PCAT_Gee-T/M/W - 297113 | 0.5 | LIFE_XYZ_SYRINGE | [6 empty] | PVP (1wt%) 3 - 462012 | 0.5 | LIFE_XYZ_SUBSAMPLE | SDS (1wt%) 1 - 454949 | 0.25 | LIFE_XYZ_SUBSAMPLE | Acid Red 87 (1g/L) - 449418 | 0.25 | LIFE_XYZ_SYRINGE | Rhodamine B (1g/L) - 433892 | 0.5 | LIFE_XYZ_SYRINGE | Methylene Blue - 462226 | 0.5 | LIFE_XYZ_SYRINGE | Water 1 - 161 | 2.5 | LIFE_XYZ_SYRINGE | 300 | LIFE_FE01_ORBITAL | 14400 | LIFE_FE01_ORBITAL | Mass Spectrometer
carbonnitride-optimiser-fe-9var-0009_28 | carbonnitride-optimiser-fe-9var-0009_28 | H301: Toxic if swallowed | H318: Causes serious eye damage | H290: May be corrosive to metals |  |  |  | PCAT_Gee-pt/g-c3n4 - 297109 | 0.0034 | LIFE_XYZ_QUANTOS | PCAT_Gee-T/M/W - 297113 | 0.75 | LIFE_XYZ_SYRINGE | [6 empty] | PVP (1wt%) 3 - 462012 | 0.75 | LIFE_XYZ_SUBSAMPLE | SDS (1wt%) 1 - 454949 | 0.25 | LIFE_XYZ_SUBSAMPLE | Acid Red 87 (1g/L) - 449418 | 0.25 | LIFE_XYZ_SYRINGE | Rhodamine B (1g/L) - 433892 | 0.5 | LIFE_XYZ_SYRINGE |  |  |  | Water 1 - 161 | 2.5 | LIFE_XYZ_SYRINGE | 300 | LIFE_FE01_ORBITAL | 14400 | LIFE_FE01_ORBITAL | Mass Spectrometer
carbonnitride-optimiser-fe-9var-0009_29 | carbonnitride-optimiser-fe-9var-0009_29 | H301: Toxic if swallowed | H318: Causes serious eye damage | H290: May be corrosive to metals |  |  |  | PCAT_Gee-pt/g-c3n4 - 297109 | 0.005 | LIFE_XYZ_QUANTOS | PCAT_Gee-T/M/W - 297113 | 4 | LIFE_XYZ_SYRINGE | [12 empty] | Acid Red 87 (1g/L) - 449418 | 1 | LIFE_XYZ_SYRINGE | [9 empty] | 300 | LIFE_FE01_ORBITAL | 14400 | LIFE_FE01_ORBITAL | Mass Spectrometer
carbonnitride-optimiser-fe-9var-0009_30 | carbonnitride-optimiser-fe-9var-0009_30 | H301: Toxic if swallowed | H318: Causes serious eye damage | H290: May be corrosive to metals |  |  |  | PCAT_Gee-pt/g-c3n4 - 297109 | 0.005 | LIFE_XYZ_QUANTOS | PCAT_Gee-T/M/W - 297113 | 4 | LIFE_XYZ_SYRINGE | [12 empty] | Acid Red 87 (1g/L) - 449418 | 1 | LIFE_XYZ_SYRINGE | [9 empty] | 300 | LIFE_FE01_ORBITAL | 14400 | LIFE_FE01_ORBITAL | Mass Spectrometer
Note on G1: Paul Chilton: • Ctrl + q – Add a new “Ingredient Addition Step” • Ctrl + w – Add a new “Start Stirring Step” • Ctrl + e – Add a new “Stop Stirring Step” • Ctrl + r – Add a new “Set Timer Step” • Ctrl + t – Add a new “Wait For Timer Step” • Ctrl + y – Add a new “Delay Step” • Ctrl + u – Add a new “Start Heat/Cool” • Ctrl + i – Add a new “Stop Heat/Cool” • Ctrl + o – Add a new “Fill Hole” • Ctrl + g – Add a new “Measurement” • Ctrl + h – Add a new “Adjustment”

## Options
Protocols (Static List) | Consumable Type (Static List) | Checkbox (Static List) | Ingredient Addition Equipment | Stir Equipment | Measurement & Adjust Equipment | Temperature Equipment | Available Studies (Populated by Holly) | Oxygen Level
Protocol 1 | 125mL Pot | Yes | LIFE_TOM_MDU | LIFE_TOM_IMPELLER | Temperature | LIFE_TOM_JACKET | 1540-UoL Testing January 2020 | Not Applicable
Protocol 2 | 12mL Kimble Chase Vial | No | LIFE_TOM_POWDER_BOAT | LIFE_TOM_MILL | pH | LIFE_XYZ_VORTEXOR |  | 5%
Protocol 3 | 12mm GCMS Vial |  | LIFE_TOM_SYRINGE | LIFE_XYZ_VORTEXOR | Viscosity | LIFE_XYZ_PLATE_VORTEXOR |  | Near 0%
| 2mL Micro Centrifuge Vial |  | LIFE_DMOD_MDU | LIFE_XYZ_PLATE_VORTEXOR | Mass Spectrometer
| 350mL Pot |  | LIFE_DMOD_SYRINGE | LIFE_XYZ_ULTRASONIC
| 40mL Kimble Chase Vial |  | LIFE_XYZ_SYRINGE | LIFE_FE01_ORBITAL
| 4mL Kimble Chase Vial |  | LIFE_XYZ_SUBSAMPLE
| Agilent Head Space Crimp Vial |  | LIFE_XYZ_QUANTOS
| HTR Vial |  | LIFE_XYZ_GAS_SPARGE
| Micronic Vial |  | LIFE_XYZ_GAS_CAP
LIFE_XYZ_NEEDLE

## Process Step Templates
Add Material / Formulation |  |  | Start Stir / Change Speed |  | Stop Stir | Set Timer | Wait for Timer |  | Delay | Fill Hole |  | Start Heat/Cool |  |  | Stop Heat/Cool | Measurement | Adjustment
Flow ID | Amount (g) | Equipment ID | Speed (rpm) | Equipment ID | Equipment ID | Timer Name | Timer Name | Duration (sec) | Duration (sec) | Flow ID | Equipment ID | Target (degC) | Equipment ID | Wait | Equipment ID | Type | Type | Target | Down Adjust Flow ID | Up Adjust Flow ID | Aliquot Size | Equipment ID