## Output
form_id | form_name | form_status | P10 | Glucose 100g/L | Water 1 | NaOH 0.5M | Sonicated | form_datetime | sample_name | Baratron_Avg | calc_%_N2_Avg | calc_%_H2_Avg | calc_%_H2_2STD | calc_%_H2_umol | calc_%_H2_umol/h | calc_%_O2_Avg | calc_%_O2_2STD | calc_%_O2_umol | calc_%_O2_umol/h | calc_%_Ar_Avg | calc_%_CO2_Avg | H2 umol /hg
344667 | 1 | Complete | 0.005 | 1 | 3 | 1 | 0 | 2023-03-16 21:59 | PlateAgilent 3_Vial1 | 0.909077 | 99.83228 | 0.09887702 | 0.001000032 | 0.2695006 | 0.06737514 | 0.02819209 | 0.01580947 | 0.07684074 | 0.01921019 | 0.02937154 | 0.01128307 | 26.95006
344668 | 2 | Complete | 0.00507 | 1 | 3 | 1 | 0 | 2023-03-16 22:11 | PlateAgilent 3_Vial2 | 0.906302 | 99.83921 | 0.08958007 | 0.001194725 | 0.2441607 | 0.06104017 | 0.02483479 | 0.01458577 | 0.06769004 | 0.01692251 | 0.03624678 | 0.010128 | 24.07896
344669 | 3 | Complete | 0.00509 | 1 | 3 | 1 | 0 | 2023-03-16 22:23 | PlateAgilent 3_Vial3 | 0.909077 | 99.85497 | 0.07339163 | 0.001540063 | 0.2000372 | 0.05000931 | 0.02251524 | 0.01344265 | 0.06136784 | 0.01534196 | 0.0389042 | 0.01022259 | 19.65002
344670 | 4 | Complete | 0.00496 | 1 | 3 | 1 | 0 | 2023-03-16 22:35 | PlateAgilent 3_Vial4 | 0.892352 | 99.84462 | 0.08662181 | 0.0009822704 | 0.2360976 | 0.0590244 | 0.02074908 | 0.01268552 | 0.05655398 | 0.01413849 | 0.03902641 | 0.008982586 | 23.80016
344671 | 5 | Complete | 0.00506 | 1 | 3 | 1 | 0 | 2023-03-16 22:47 | PlateAgilent 3_Vial5 | 0.897902 | 99.85648 | 0.078306 | 0.0009680771 | 0.2134319 | 0.05335798 | 0.01976226 | 0.01130773 | 0.05386429 | 0.01346607 | 0.03749454 | 0.007961252 | 21.09011
344672 | 6 | Complete | 0.00503 | 1 | 3 | 1 | 0 | 2023-03-16 22:59 | PlateAgilent 3_Vial6 | 0.895127 | 99.86307 | 0.07332749 | 0.0008336938 | 0.1998624 | 0.0499656 | 0.01829063 | 0.01149698 | 0.04985318 | 0.0124633 | 0.03743861 | 0.007872925 | 19.86704
344673 | 7 | Complete | 0.00499 | 1 | 3 | 1 | 0 | 2023-03-16 23:11 | PlateAgilent 3_Vial7 | 0.892352 | 99.85716 | 0.07914734 | 0.0007123708 | 0.2157251 | 0.05393127 | 0.01732194 | 0.01095606 | 0.04721292 | 0.01180323 | 0.03759581 | 0.008771618 | 21.61574
344674 | 8 | Complete | 0.00497 | 1 | 3 | 1 | 0 | 2023-03-16 23:23 | PlateAgilent 3_Vial8 | 0.897902 | 99.84986 | 0.08635871 | 0.001262784 | 0.2353805 | 0.05884512 | 0.0169631 | 0.01020517 | 0.04623487 | 0.01155872 | 0.03868313 | 0.008136125 | 23.68013
344675 | 9 | Complete | 0.00504 | 1 | 3 | 1 | 0 | 2023-03-16 23:35 | PlateAgilent 3_Vial9 | 0.900752 | 99.86572 | 0.07185871 | 0.0009844292 | 0.1958591 | 0.04896477 | 0.0161952 | 0.01006487 | 0.04414186 | 0.01103547 | 0.03808081 | 0.00814242 | 19.43047
344676 | 10 | Complete | 0.00495 | 1 | 3 | 1 | 0 | 2023-03-16 23:47 | PlateAgilent 3_Vial10 | 0.892352 | 99.86756 | 0.06968217 | 0.0009081183 | 0.1899267 | 0.04748167 | 0.0162434 | 0.01041012 | 0.04427323 | 0.01106831 | 0.03862207 | 0.007895165 | 19.18451
344677 | 11 | Complete | 0.00496 | 1 | 3 | 1 | 0 | 2023-03-16 23:59 | PlateAgilent 3_Vial11 | 0.886802 | 99.86186 | 0.07575645 | 0.0007591912 | 0.2064828 | 0.0516207 | 0.01610138 | 0.009681118 | 0.04388615 | 0.01097154 | 0.03877411 | 0.00751197 | 20.8148
344678 | 12 | Complete | 0.00503 | 1 | 3 | 1 | 0 | 2023-03-17 00:11 | PlateAgilent 3_Vial12 | 0.892352 | 99.86418 | 0.07418745 | 0.001059544 | 0.2022063 | 0.05055158 | 0.01597425 | 0.01054679 | 0.04353965 | 0.01088491 | 0.03799979 | 0.007655665 | 20.10003
344679 | 13 | Complete | 0.00487 | 1 | 3 | 1 | 0 | 2023-03-17 00:23 | PlateAgilent 3_Vial13 | 0.892352 | 99.86719 | 0.06974472 | 0.0003823606 | 0.1900972 | 0.0475243 | 0.01571674 | 0.01022863 | 0.04283775 | 0.01070944 | 0.040367 | 0.006979862 | 19.51716
344680 | 14 | Complete | 0.00497 | 1 | 3 | 1 | 0 | 2023-03-17 00:35 | PlateAgilent 3_Vial14 | 0.892352 | 99.87317 | 0.06387471 | 0.0005477468 | 0.1740978 | 0.04352445 | 0.01513947 | 0.009118062 | 0.04126434 | 0.01031608 | 0.03941403 | 0.008399201 | 17.51487
344681 | 15 | Complete | 0.00499 | 1 | 3 | 1 | 0 | 2023-03-17 00:47 | PlateAgilent 3_Vial15 | 0.886802 | 99.87753 | 0.05994593 | 0.0008106487 | 0.1633895 | 0.04084736 | 0.01423602 | 0.008900235 | 0.03880189 | 0.009700472 | 0.04009126 | 0.008194307 | 16.37169
344727 | 1 | Complete | 0.00497 | 1 | 3 | 1 | 120 | 2023-03-17 08:25 | PlateAgilent 7_Vial1 | 0.892352 | 99.78825 | 0.121786 | 0.001281438 | 0.3319416 | 0.0829854 | 0.02376319 | 0.01367292 | 0.06476928 | 0.01619232 | 0.05566621 | 0.01053603 | 33.39453
344728 | 2 | Complete | 0.00499 | 1 | 3 | 1 | 120 | 2023-03-17 08:37 | PlateAgilent 7_Vial2 | 0.900752 | 99.79676 | 0.125155 | 0.001503364 | 0.3411242 | 0.08528106 | 0.02150543 | 0.01234814 | 0.05861549 | 0.01465387 | 0.04640992 | 0.01017084 | 34.18079
344729 | 3 | Complete | 0.005 | 1 | 3 | 1 | 120 | 2023-03-17 08:49 | PlateAgilent 7_Vial3 | 0.909077 | 99.78344 | 0.1474918 | 0.001601512 | 0.4020056 | 0.1005014 | 0.01983477 | 0.01151437 | 0.05406191 | 0.01351548 | 0.04039794 | 0.008839684 | 40.20056
344730 | 4 | Complete | 0.00493 | 1 | 3 | 1 | 120 | 2023-03-17 09:01 | PlateAgilent 7_Vial4 | 0.911852 | 99.78639 | 0.1480308 | 0.002305134 | 0.4034749 | 0.1008687 | 0.01826286 | 0.01167746 | 0.04977749 | 0.01244437 | 0.03914402 | 0.008173975 | 40.92037
344731 | 5 | Complete | 0.00503 | 1 | 3 | 1 | 120 | 2023-03-17 09:13 | PlateAgilent 7_Vial5 | 0.909077 | 99.79443 | 0.1428567 | 0.002238237 | 0.3893721 | 0.09734303 | 0.01729567 | 0.01109414 | 0.04714131 | 0.01178533 | 0.03696879 | 0.008449077 | 38.70498
344732 | 6 | Complete | 0.00501 | 1 | 3 | 1 | 120 | 2023-03-17 09:25 | PlateAgilent 7_Vial6 | 0.895127 | 99.77001 | 0.1687069 | 0.002245238 | 0.4598298 | 0.1149575 | 0.01646045 | 0.01097117 | 0.04486484 | 0.01121621 | 0.03752572 | 0.0072993 | 45.8912
344733 | 7 | Complete | 0.00494 | 1 | 3 | 1 | 120 | 2023-03-17 09:36 | PlateAgilent 7_Vial7 | 0.895127 | 99.76586 | 0.1728231 | 0.002236587 | 0.4710491 | 0.1177623 | 0.01624342 | 0.01058644 | 0.04427328 | 0.01106832 | 0.03685146 | 0.008218787 | 47.67703
344734 | 8 | Complete | 0.00505 | 1 | 3 | 1 | 120 | 2023-03-17 09:49 | PlateAgilent 7_Vial8 | 0.897902 | 99.78084 | 0.1593873 | 0.002554916 | 0.4344281 | 0.108607 | 0.01538872 | 0.009997899 | 0.0419437 | 0.01048592 | 0.03614456 | 0.008241397 | 43.01268
344735 | 9 | Complete | 0.00501 | 1 | 3 | 1 | 120 | 2023-03-17 10:00 | PlateAgilent 7_Vial9 | 0.897902 | 99.77011 | 0.171391 | 0.001835914 | 0.4671456 | 0.1167864 | 0.0150675 | 0.009975132 | 0.04106818 | 0.01026704 | 0.03543225 | 0.007996043 | 46.62132
344736 | 10 | Complete | 0.00499 | 1 | 3 | 1 | 120 | 2023-03-17 10:12 | PlateAgilent 7_Vial10 | 0.906302 | 99.77352 | 0.16712 | 0.002508447 | 0.4555045 | 0.1138761 | 0.01486756 | 0.009782428 | 0.04052323 | 0.01013081 | 0.0367486 | 0.007743236 | 45.64173
344737 | 11 | Complete | 0.00505 | 1 | 3 | 1 | 120 | 2023-03-17 10:24 | PlateAgilent 7_Vial11 | 0.895127 | 99.74921 | 0.1914682 | 0.002919225 | 0.5218685 | 0.1304671 | 0.01511042 | 0.009369745 | 0.04118518 | 0.01029629 | 0.03678295 | 0.007425014 | 51.67015
344738 | 12 | Complete | 0.00501 | 1 | 3 | 1 | 120 | 2023-03-17 10:36 | PlateAgilent 7_Vial12 | 0.886802 | 99.73836 | 0.2023384 | 0.002472284 | 0.5514963 | 0.1378741 | 0.01499189 | 0.009456236 | 0.04086209 | 0.01021552 | 0.03670982 | 0.007597995 | 55.03955
344739 | 13 | Complete | 0.00503 | 1 | 3 | 1 | 120 | 2023-03-17 10:48 | PlateAgilent 7_Vial13 | 0.895127 | 99.75318 | 0.1880612 | 0.003193476 | 0.5125822 | 0.1281455 | 0.01494336 | 0.009745396 | 0.04072983 | 0.01018246 | 0.03647865 | 0.007337598 | 50.9525
344740 | 14 | Complete | 0.00502 | 1 | 3 | 1 | 120 | 2023-03-17 11:00 | PlateAgilent 7_Vial14 | 0.903527 | 99.75828 | 0.1825818 | 0.001469039 | 0.4976476 | 0.1244119 | 0.01510168 | 0.0100651 | 0.04116133 | 0.01029033 | 0.03672268 | 0.007312426 | 49.56649
344741 | 15 | Complete | 0.0049 | 1 | 3 | 1 | 120 | 2023-03-17 11:12 | PlateAgilent 7_Vial15 | 0.903527 | 99.78627 | 0.1521751 | 0.001671968 | 0.4147706 | 0.1036927 | 0.01589222 | 0.01040038 | 0.04331604 | 0.01082901 | 0.03751709 | 0.008147582 | 42.32353
344757 | 31 | Complete | 0.00496 | 1 | 3 | 1 | 120 | 2023-03-17 17:34 | PlateAgilent 9_Vial1 | 0.931352 | 99.73077 | 0.1966964 | 0.002045934 | 0.5361185 | 0.1340296 | 0.0305091 | 0.01626679 | 0.08315601 | 0.020789 | 0.03013354 | 0.01188852 | 54.0442
344758 | 32 | Complete | 0.00494 | 1 | 3 | 1 | 120 | 2023-03-17 17:46 | PlateAgilent 9_Vial2 | 0.931352 | 99.7528 | 0.1732569 | 0.001414767 | 0.4722315 | 0.1180579 | 0.02807415 | 0.01560865 | 0.07651929 | 0.01912982 | 0.03466261 | 0.01120491 | 47.79671
344759 | 33 | Complete | 0.00492 | 1 | 3 | 1 | 120 | 2023-03-17 17:58 | PlateAgilent 9_Vial3 | 0.925802 | 99.77522 | 0.148047 | 0.001235833 | 0.403519 | 0.1008797 | 0.0268504 | 0.01599556 | 0.07318382 | 0.01829595 | 0.03893522 | 0.01094863 | 41.00803
344760 | 34 | Complete | 0.00498 | 1 | 3 | 1 | 120 | 2023-03-17 18:10 | PlateAgilent 9_Vial4 | 0.920252 | 99.75553 | 0.1684595 | 0.001036606 | 0.4591554 | 0.1147889 | 0.02627029 | 0.0157148 | 0.07160267 | 0.01790067 | 0.03919979 | 0.01054227 | 46.09994
344761 | 35 | Complete | 0.00501 | 1 | 3 | 1 | 120 | 2023-03-17 18:22 | PlateAgilent 9_Vial5 | 0.928577 | 99.75309 | 0.170651 | 0.001428992 | 0.4651289 | 0.1162822 | 0.02503522 | 0.01505656 | 0.06823635 | 0.01705909 | 0.04116655 | 0.01006058 | 46.42005
344762 | 36 | Complete | 0.00506 | 1 | 3 | 1 | 120 | 2023-03-17 18:34 | PlateAgilent 9_Vial6 | 0.925802 | 99.75331 | 0.1717119 | 0.001506302 | 0.4680203 | 0.1170051 | 0.02470455 | 0.01512339 | 0.06733505 | 0.01683376 | 0.04030724 | 0.009968949 | 46.24706
344763 | 37 | Complete | 0.00502 | 1 | 3 | 1 | 120 | 2023-03-17 18:46 | PlateAgilent 9_Vial7 | 0.923027 | 99.77043 | 0.1551369 | 0.001301937 | 0.4228433 | 0.1057108 | 0.02458934 | 0.01516825 | 0.06702105 | 0.01675526 | 0.03985854 | 0.009981121 | 42.11587
344764 | 38 | Complete | 0.00496 | 1 | 3 | 1 | 120 | 2023-03-17 18:58 | PlateAgilent 9_Vial8 | 0.923027 | 99.76109 | 0.1668055 | 0.001288519 | 0.4546473 | 0.1136618 | 0.02360464 | 0.01474503 | 0.06433713 | 0.01608428 | 0.03911807 | 0.009379203 | 45.83138
344765 | 39 | Complete | 0.00497 | 1 | 3 | 1 | 120 | 2023-03-17 19:10 | PlateAgilent 9_Vial9 | 0.928577 | 99.75519 | 0.1722544 | 0.001532217 | 0.469499 | 0.1173747 | 0.02390383 | 0.01418081 | 0.0651526 | 0.01628815 | 0.03874118 | 0.009909375 | 47.2333
344766 | 40 | Complete | 0.00499 | 1 | 3 | 1 | 120 | 2023-03-17 19:22 | PlateAgilent 9_Vial10 | 0.915377 | 99.74898 | 0.1795304 | 0.001522013 | 0.4893305 | 0.1223326 | 0.02357268 | 0.01419572 | 0.06425001 | 0.0160625 | 0.03834061 | 0.009576099 | 49.03111
344767 | 41 | Complete | 0.00505 | 1 | 3 | 1 | 120 | 2023-03-17 19:34 | PlateAgilent 9_Vial11 | 0.914702 | 99.76116 | 0.1668236 | 0.001384431 | 0.4546966 | 0.1136742 | 0.02322461 | 0.01458563 | 0.06330131 | 0.01582533 | 0.03918612 | 0.009608132 | 45.01947
344768 | 42 | Complete | 0.00499 | 1 | 3 | 1 | 120 | 2023-03-17 19:46 | PlateAgilent 9_Vial12 | 0.925802 | 99.76363 | 0.164813 | 0.001510182 | 0.4492166 | 0.1123041 | 0.02300545 | 0.0139008 | 0.06270398 | 0.015676 | 0.03923776 | 0.009316479 | 45.01168
344769 | 43 | Complete | 0.00505 | 1 | 3 | 1 | 120 | 2023-03-17 19:58 | PlateAgilent 9_Vial13 | 0.925802 | 99.72334 | 0.2045376 | 0.001858194 | 0.5574905 | 0.1393726 | 0.02283666 | 0.01447135 | 0.06224393 | 0.01556098 | 0.03998338 | 0.009306052 | 55.19708
344770 | 44 | Complete | 0.00509 | 1 | 3 | 1 | 120 | 2023-03-17 20:10 | PlateAgilent 9_Vial14 | 0.931352 | 99.72735 | 0.2023304 | 0.00185788 | 0.5514745 | 0.1378686 | 0.02242662 | 0.01328484 | 0.06112632 | 0.01528158 | 0.03868014 | 0.009212202 | 54.17235
344771 | 45 | Complete | 0.00502 | 1 | 3 | 1 | 120 | 2023-03-17 20:22 | PlateAgilent 9_Vial15 | 0.923027 | 99.74786 | 0.1824337 | 0.001713825 | 0.4972437 | 0.1243109 | 0.02287478 | 0.01429718 | 0.06234782 | 0.01558696 | 0.03743547 | 0.009397325 | 49.52626
Total | [21 empty] | 5.486032
[14 empty] | Before Fix | Sonication
[14 empty] | Time | Avg | [6 empty] | Stdev
[14 empty] | 0 | 20.91 | [6 empty] | 2.747
[14 empty] | 120 | 46.0184 | [6 empty] | 5.486
After Fix