## Output
form_id | form_name | form_status | PCAT_Gee-pt/g-c3n4 | PCAT_Gee-T/M/W | NaCl | NaOH-1M | PVP-1wt | SDS-1wt | AcidRed87-1gL | RhodamineB-1gL | MethyleneB-250mgL | water | sample_name | form_datetime | Baratron_Avg | calc_%_N2_Avg | calc_%_H2_Avg | calc_%_H2_2STD | calc_%_H2_umol | calc_%_H2_umol/h | calc_%_O2_Avg | calc_%_O2_2STD | calc_%_O2_umol | calc_%_O2_umol/h | calc_%_Ar_Avg | calc_%_CO2_Avg
1 | 1 | Complete | 4.85 | 2 | 0 | 0 | 0 | 0.5 | 0 | 0.25 | 0.75 | 1.5 | PlateAgilent 5_Vial1 | 2022-04-13 05:42 | 0.613501 | 95.77500836 | 2.558328889 | 0.027287963 | 6.973016555 | 1.743254139 | 0.527792992 | 0.097953186 | 1.438559869 | 0.359639967 | 0.079165848 | 1.059703916
2 | 2 | Complete | 1.64 | 1.5 | 0 | 1.25 | 0.25 | 0.5 | 0 | 0.5 | 0 | 1 | PlateAgilent 5_Vial2 | 2022-04-13 06:02 | 0.663691 | 97.14318041 | 1.010042143 | 0.00956989 | 2.752984815 | 0.688246204 | 0.4819889 | 0.094162751 | 1.313715603 | 0.328428901 | 0.083553453 | 1.281235098
3 | 3 | Complete | 1.73 | 0.5 | 0 | 3 | 0.5 | 0 | 0 | 0 | 0 | 1 | PlateAgilent 5_Vial3 | 2022-04-13 06:22 | 0.711091 | 97.6486737 | 1.019637879 | 0.0039146 | 2.779139087 | 0.694784772 | 0.211798645 | 0.051904997 | 0.577281313 | 0.144320328 | 0.072591006 | 1.047298765
4 | 4 | Complete | 1.4 | 1.5 | 0 | 1.5 | 0.25 | 0 | 0.25 | 0 | 0 | 1.5 | PlateAgilent 5_Vial4 | 2022-04-13 06:43 | 0.660886 | 97.32088972 | 0.930806349 | 0.329648501 | 2.537018642 | 0.634254661 | 0.412083855 | 0.079938745 | 1.123181448 | 0.280795362 | 0.081494667 | 1.254725408
5 | 5 | Complete | 4.4 | 0.5 | 0 | 0 | 1 | 0 | 0.25 | 0.5 | 0 | 2.75 | PlateAgilent 5_Vial5 | 2022-04-13 07:03 | 0.953702 | 79.25133162 | 20.14171488 | 0.693846336 | 54.89853628 | 13.72463407 | 0.141844321 | 0.038736363 | 0.386612842 | 0.09665321 | 0.044931783 | 0.420177391
6 | 6 | Complete | 2.79 | 0.25 | 0 | 0.75 | 1.25 | 1 | 0.5 | 0.25 | 0 | 1 | PlateAgilent 5_Vial6 | 2022-04-13 07:24 | 0.780827 | 97.13558936 | 2.485543647 | 0.053090433 | 6.774632096 | 1.693658024 | 0.087219779 | 0.026810527 | 0.237727433 | 0.059431858 | 0.039587374 | 0.252059841
7 | 7 | Complete | 4.61 | 0.5 | 0 | 1.75 | 0 | 0 | 0.5 | 1 | 0 | 1.25 | PlateAgilent 5_Vial7 | 2022-04-13 07:46 | 0.744541 | 94.97733224 | 4.193239479 | 0.090842838 | 11.42915144 | 2.85728786 | 0.134646203 | 0.037789368 | 0.366993551 | 0.091748388 | 0.054384583 | 0.64039749
8 | 8 | Complete | 3.41 | 0.25 | 0 | 0 | 0.75 | 0.5 | 0.75 | 0.25 | 0 | 2.5 | PlateAgilent 5_Vial8 | 2022-04-13 08:08 | 0.889577 | 85.00168953 | 14.72707114 | 0.541044962 | 40.14030852 | 10.03507713 | 0.062908403 | 0.02030607 | 0.171464011 | 0.042866003 | 0.036134472 | 0.172196445
9 | 9 | Complete | 1.8 | 0.5 | 0 | 0.5 | 0 | 1 | 0 | 0 | 0.5 | 2.5 | PlateAgilent 5_Vial9 | 2022-04-13 08:31 | 0.733411 | 98.59705638 | 0.714439512 | 0.006766872 | 1.947286201 | 0.48682155 | 0.124812193 | 0.035818639 | 0.340189837 | 0.085047459 | 0.053634625 | 0.510057296
10 | 10 | Complete | 2.38 | 0.75 | 0 | 1.25 | 0.75 | 0.25 | 0.25 | 0 | 0.25 | 1.5 | PlateAgilent 5_Vial10 | 2022-04-13 08:53 | 0.699946 | 97.35578661 | 1.526950452 | 0.021251275 | 4.161877242 | 1.040469311 | 0.176722536 | 0.046794533 | 0.481677384 | 0.120419346 | 0.063986289 | 0.876554109
11 | 11 | Complete | 1.42 | 0.75 | 0 | 0 | 0 | 1.25 | 0.25 | 0 | 0.75 | 2 | PlateAgilent 5_Vial11 | 2022-04-13 09:15 | 0.711091 | 98.54728515 | 0.577054317 | 0.001623545 | 1.572827216 | 0.393206804 | 0.180066922 | 0.047118828 | 0.490792891 | 0.122698223 | 0.056618463 | 0.638975148
12 | 12 | Complete | 2.18 | 0.25 | 0 | 0 | 0 | 0.5 | 0.75 | 0 | 0 | 3.5 | PlateAgilent 5_Vial12 | 2022-04-13 09:37 | 0.736201 | 98.22544882 | 1.477222101 | 0.03037798 | 4.026336963 | 1.006584241 | 0.070442753 | 0.022372312 | 0.19199974 | 0.047999935 | 0.043833434 | 0.183052888
13 | 13 | Complete | 2.39 | 0.25 | 0 | 0.5 | 0.25 | 0.25 | 0.25 | 0.75 | 1.5 | 1.25 | PlateAgilent 5_Vial13 | 2022-04-13 10:00 | 0.747346 | 98.0225437 | 1.68280571 | 0.038514205 | 4.586678485 | 1.146669621 | 0.062884596 | 0.021183392 | 0.171399123 | 0.042849781 | 0.038294849 | 0.193471145
14 | 14 | Complete | 4.95 | 4 | 0 | 0 | 0 | 0 | 1 | 0 | 0 | 0 | PlateAgilent 5_Vial14 | 2022-04-13 10:22 | 0.808727 | 86.3383539 | 11.90361991 | 0.374581171 | 32.44467083 | 8.111167708 | 1.063401781 | 0.158853005 | 2.898422582 | 0.724605645 | 0.056328611 | 0.638295801
15 | 15 | Complete | 4.97 | 4 | 0 | 0 | 0 | 0 | 1 | 0 | 0 | 0 | PlateAgilent 5_Vial15 | 2022-04-13 10:42 | 0.805952 | 86.30710435 | 11.86432952 | 0.361453748 | 32.33758041 | 8.084395102 | 1.142490099 | 0.158548587 | 3.113986793 | 0.778496698 | 0.054629858 | 0.631446176
16 | 1 | Complete | 1.2 | 0.75 | 0 | 0.25 | 1.75 | 0.25 | 0.5 | 0 | 0.25 | 1.25 | PlateAgilent 6_Vial1 | 2022-04-13 19:24 | 0.713881 | 97.48038104 | 0.811422737 | 0.010491541 | 2.21162502 | 0.552906255 | 0.389025665 | 0.078196839 | 1.060333726 | 0.265083432 | 0.073052196 | 1.246118359
17 | 2 | Complete | 3.59 | 1.25 | 0 | 0.25 | 0.5 | 0.75 | 0 | 0.5 | 0.5 | 1.25 | PlateAgilent 6_Vial2 | 2022-04-13 19:44 | 0.730606 | 95.83473517 | 2.036474073 | 0.052815571 | 5.550641861 | 1.387660465 | 0.532731187 | 0.109565759 | 1.452019481 | 0.36300487 | 0.082651051 | 1.513408523
18 | 3 | Complete | 4.23 | 0.75 | 0 | 0.75 | 0.75 | 0 | 0.75 | 0 | 0 | 2 | PlateAgilent 6_Vial3 | 2022-04-13 20:04 | 0.819827 | 92.69628504 | 5.637414524 | 0.148738066 | 15.36541489 | 3.841353723 | 0.319159249 | 0.067681648 | 0.869904856 | 0.217476214 | 0.075322056 | 1.271819135
19 | 4 | Complete | 4.79 | 0.75 | 0 | 0.25 | 0 | 0.25 | 0.5 | 0.25 | 1.75 | 1.25 | PlateAgilent 6_Vial4 | 2022-04-13 20:24 | 0.853277 | 92.26615049 | 6.446417769 | 2.111514669 | 17.57044531 | 4.392611327 | 0.281592155 | 0.058180775 | 0.767511467 | 0.191877867 | 0.063158056 | 0.94268153
20 | 5 | Complete | 3.58 | 0.25 | 0 | 0.75 | 1.5 | 0 | 0.5 | 0 | 1 | 1 | PlateAgilent 6_Vial5 | 2022-04-13 20:44 | 0.811427 | 97.64133282 | 1.906398594 | 0.037729614 | 5.19610634 | 1.299026585 | 0.111911316 | 0.034434205 | 0.30502703 | 0.076256757 | 0.040258039 | 0.300099226
21 | 6 | Complete | 1.5 | 2.25 | 0 | 2 | 0 | 0 | 0 | 0 | 0 | 0.75 | PlateAgilent 6_Vial6 | 2022-04-13 21:06 | 0.786377 | 93.56300869 | 4.672382415 | 0.120044989 | 12.73511004 | 3.183777511 | 0.365506915 | 0.072148341 | 0.996230696 | 0.249057674 | 0.077500155 | 1.321601828
22 | 7 | Complete | 3.03 | 0.25 | 0 | 0 | 0.75 | 0.5 | 0 | 0.5 | 0.25 | 2.75 | PlateAgilent 6_Vial7 | 2022-04-13 21:26 | 0.814277 | 98.53662836 | 1.066614244 | 0.018604359 | 2.907178516 | 0.726794629 | 0.108378506 | 0.033221175 | 0.295397953 | 0.073849488 | 0.042773569 | 0.245605319
23 | 8 | Complete | 1.17 | 0.75 | 0 | 0.5 | 0 | 0.25 | 0.75 | 0 | 0.5 | 2.25 | PlateAgilent 6_Vial8 | 2022-04-13 21:48 | 0.797552 | 97.94165599 | 0.772069531 | 0.26661184 | 2.104363377 | 0.526090844 | 0.238793361 | 0.059925683 | 0.650858482 | 0.162714621 | 0.067093547 | 0.980387576
24 | 9 | Complete | 1.5 | 2.25 | 0 | 2 | 0 | 0 | 0 | 0 | 0 | 0.75 | PlateAgilent 6_Vial9 | 2022-04-13 22:08 | 0.780827 | 96.67086669 | 1.297809891 | 0.027541858 | 3.537328564 | 0.884332141 | 0.754804994 | 0.122854904 | 2.057306916 | 0.514326729 | 0.075796024 | 1.200722399
25 | 10 | Complete | 1.57 | 0.25 | 0 | 0 | 3 | 0.25 | 0 | 0 | 0.75 | 0.75 | PlateAgilent 6_Vial10 | 2022-04-13 22:29 | 0.794777 | 99.40274787 | 0.190115041 | 0.000480517 | 0.518180182 | 0.129545046 | 0.128756746 | 0.038232525 | 0.350941164 | 0.087735291 | 0.039193923 | 0.239186422
26 | 11 | Complete | 3.63 | 0.25 | 0 | 1.75 | 0 | 0 | 1 | 0 | 0.25 | 1.75 | PlateAgilent 6_Vial11 | 2022-04-13 22:50 | 0.831002 | 96.55688351 | 3.061210805 | 0.062617881 | 8.343678453 | 2.085919613 | 0.087537796 | 0.028666882 | 0.238594227 | 0.059648557 | 0.039359444 | 0.255008446
27 | 12 | Complete | 3.59 | 0.25 | 0 | 1.5 | 0 | 0 | 3 | 0 | 0 | 0.25 | PlateAgilent 6_Vial12 | 2022-04-13 23:12 | 0.842177 | 93.70395114 | 5.952302184 | 0.112770828 | 16.22367705 | 4.055919262 | 0.076547835 | 0.025422886 | 0.208639837 | 0.052159959 | 0.04016064 | 0.2270382
28 | 13 | Complete | 1.36 | 0.75 | 0 | 0 | 1.5 | 0 | 0.75 | 0 | 0 | 2 | PlateAgilent 6_Vial13 | 2022-04-13 23:34 | 0.792002 | 97.69755403 | 1.359611567 | 0.025070507 | 3.705776067 | 0.926444017 | 0.201603942 | 0.052744117 | 0.549494488 | 0.137373622 | 0.056442385 | 0.684788081
29 | 14 | Complete | 5.02 | 4 | 0 | 0 | 0 | 0 | 1 | 0 | 0 | 0 | PlateAgilent 6_Vial14 | 2022-04-13 23:55 | 0.911852 | 84.34200805 | 13.64545474 | 0.499979891 | 37.19223992 | 9.298059981 | 1.270100438 | 0.165458726 | 3.461803296 | 0.865450824 | 0.055872457 | 0.686564308
30 | 15 | Complete | 5 | 4 | 0 | 0 | 0 | 0 | 1 | 0 | 0 | 0 | PlateAgilent 6_Vial15 | 2022-04-14 00:14 | 0.895127 | 84.46127013 | 13.47237738 | 0.524401806 | 36.72049788 | 9.180124469 | 1.336015475 | 0.160543018 | 3.641462231 | 0.910365558 | 0.056414403 | 0.673922605