## Output
form_id | form_name | form_status | PCAT_Gee-pt/g-c3n4 | PCAT_Gee-T/M/W | NaCl | NaOH-1M | PVP-1wt | SDS-1wt | AcidRed87-1gL | RhodamineB-1gL | MethyleneB-250mgL | water | sample_name | form_datetime | Baratron_Avg | calc_%_N2_Avg | calc_%_H2_Avg | calc_%_H2_2STD | calc_%_H2_umol | calc_%_H2_umol/h | calc_%_O2_Avg | calc_%_O2_2STD | calc_%_O2_umol | calc_%_O2_umol/h | calc_%_Ar_Avg | calc_%_CO2_Avg
1 | 1 | Complete | 4.2 | 0.75 | 0 | 0 | 0.75 | 0 | 0 | 0.25 | 0 | 3.25 | PlateAgilent 1_Vial1 | 2022-05-05 03:06 | 0.797552 | 95.67099 | 3.06302 | 0.08084238 | 8.348608 | 2.087152 | 0.2931079 | 0.0528869 | 0.7988988 | 0.1997247 | 0.07766938 | 0.8952177
2 | 2 | Complete | 4.21 | 0.5 | 0 | 0 | 0.75 | 0 | 0.5 | 0.25 | 0 | 3 | PlateAgilent 1_Vial2 | 2022-05-05 03:26 | 0.981602 | 80.17247 | 19.11392 | 0.4076783 | 52.09717 | 13.02429 | 0.1601414 | 0.03819911 | 0.4364836 | 0.1091209 | 0.05283861 | 0.5006226
3 | 3 | Complete | 4.21 | 0.5 | 0 | 0 | 0.75 | 0 | 0 | 0.5 | 0 | 3.25 | PlateAgilent 1_Vial3 | 2022-05-05 03:47 | 0.797552 | 96.55395 | 2.671021 | 0.05941906 | 7.280172 | 1.820043 | 0.1610623 | 0.03975266 | 0.4389937 | 0.1097484 | 0.0617051 | 0.5522597
4 | 4 | Complete | 4.2 | 0.5 | 0 | 0 | 0.75 | 0 | 0.25 | 0.25 | 0 | 3.25 | PlateAgilent 1_Vial4 | 2022-05-05 04:09 | 0.987152 | 79.15658 | 20.25417 | 0.7753884 | 55.20504 | 13.80126 | 0.124419 | 0.03361967 | 0.3391181 | 0.08477954 | 0.05049083 | 0.4143404
5 | 5 | Complete | 4.19 | 0.25 | 0 | 0 | 0.75 | 0 | 0.5 | 0.25 | 0 | 3.25 | PlateAgilent 1_Vial5 | 2022-05-05 04:30 | 0.975977 | 81.18249 | 18.53856 | 0.6909723 | 50.52897 | 12.63224 | 0.06433796 | 0.019899 | 0.1753604 | 0.04384011 | 0.0406242 | 0.173982
6 | 6 | Complete | 4.17 | 0.25 | 0 | 0 | 0.75 | 0 | 0.25 | 0.5 | 0 | 3.25 | PlateAgilent 1_Vial6 | 2022-05-05 04:53 | 1.0179 | 77.28019 | 22.46963 | 0.8471104 | 61.24354 | 15.31089 | 0.0557357 | 0.01773726 | 0.151914 | 0.0379785 | 0.03858616 | 0.1558591
7 | 7 | Complete | 4.23 | 0.25 | 0 | 0 | 0.75 | 0 | 0 | 0.25 | 0 | 3.75 | PlateAgilent 1_Vial7 | 2022-05-05 05:16 | 0.794777 | 97.63553 | 2.044599 | 0.0541811 | 5.572788 | 1.393197 | 0.06678992 | 0.01996576 | 0.1820435 | 0.04551088 | 0.04884139 | 0.2042402
8 | 8 | Complete | 4.23 | 0.25 | 0 | 0 | 0.75 | 0 | 0.25 | 0.25 | 0 | 3.5 | PlateAgilent 1_Vial8 | 2022-05-05 05:38 | 0.984377 | 80.85653 | 18.88887 | 0.7265894 | 51.48377 | 12.87094 | 0.05348023 | 0.01699269 | 0.1457665 | 0.03644161 | 0.0390526 | 0.1620659
9 | 9 | Complete | 4.19 | 0.5 | 0 | 0 | 0.75 | 0 | 0.25 | 0 | 0 | 3.5 | PlateAgilent 1_Vial9 | 2022-05-05 06:01 | 0.783602 | 97.30523 | 2.084272 | 0.04897793 | 5.680922 | 1.42023 | 0.1177606 | 0.03154795 | 0.3209699 | 0.08024247 | 0.05574376 | 0.4369981
10 | 10 | Complete | 4.15 | 0.25 | 0 | 0 | 0.75 | 0 | 0.25 | 0.75 | 0 | 3 | PlateAgilent 1_Vial10 | 2022-05-05 06:24 | 0.973202 | 80.86125 | 18.88701 | 0.7388814 | 51.47868 | 12.86967 | 0.0543796 | 0.0168565 | 0.1482178 | 0.03705444 | 0.03817775 | 0.159183
11 | 11 | Complete | 4.18 | 0.25 | 0 | 0 | 0.75 | 0 | 0.25 | 0 | 0 | 3.75 | PlateAgilent 1_Vial11 | 2022-05-05 06:47 | 0.780827 | 98.2244 | 1.471545 | 0.03486696 | 4.010864 | 1.002716 | 0.06164734 | 0.01936709 | 0.1680268 | 0.04200671 | 0.04816822 | 0.1942409
12 | 12 | Complete | 4.12 | 0.25 | 0 | 0 | 0.75 | 0 | 0 | 0 | 0 | 4 | PlateAgilent 1_Vial12 | 2022-05-05 07:10 | 0.769652 | 98.69636 | 0.9938403 | 0.0218503 | 2.708825 | 0.6772062 | 0.0612897 | 0.019499 | 0.167052 | 0.04176301 | 0.0500397 | 0.1984738
13 | 13 | Complete | 4.19 | 0.25 | 0 | 0 | 0.75 | 0.25 | 0.25 | 0.5 | 0 | 3 | PlateAgilent 1_Vial13 | 2022-05-05 07:32 | 1.0011 | 78.29102 | 21.48854 | 0.7483646 | 58.56946 | 14.64236 | 0.04815398 | 0.01561306 | 0.1312492 | 0.03281229 | 0.03189001 | 0.1403999
14 | 14 | Complete | 5.01 | 4 | 0 | 0 | 0 | 0 | 1 | 0 | 0 | 0 | PlateAgilent 1_Vial14 | 2022-05-05 07:54 | 0.881177 | 85.2884 | 12.83831 | 0.4173399 | 34.99227 | 8.748066 | 1.169338 | 0.138804 | 3.187164 | 0.7967909 | 0.08080651 | 0.6231472
15 | 15 | Complete | 5.02 | 4 | 0 | 0 | 0 | 0 | 1 | 0 | 0 | 0 | PlateAgilent 1_Vial15 | 2022-05-05 08:13 | 0.867227 | 85.14446 | 12.8567 | 0.3608194 | 35.04241 | 8.760603 | 1.272096 | 0.1429942 | 3.467241 | 0.8668103 | 0.09067744 | 0.6360606
16 | 1 | Complete | 4.19 | 0.5 | 0 | 0 | 0.75 | 0 | 0.5 | 0.5 | 0 | 2.75 | PlateAgilent 2_Vial1 | 2022-05-05 13:38 | 0.895127 | 87.79996 | 11.11435 | 0.5416926 | 30.29343 | 7.573359 | 0.269325 | 0.05896667 | 0.734076 | 0.183519 | 0.05413946 | 0.7622249
17 | 2 | Complete | 4.21 | 0.75 | 0 | 0 | 0.75 | 0.25 | 0.25 | 0 | 0 | 3 | PlateAgilent 2_Vial2 | 2022-05-05 13:58 | 0.800327 | 95.85147 | 2.661442 | 0.07179974 | 7.254064 | 1.813516 | 0.3381854 | 0.06444666 | 0.9217629 | 0.2304407 | 0.06833412 | 1.08057
18 | 3 | Complete | 4.19 | 0.75 | 0 | 0 | 0.75 | 0 | 0.25 | 0.5 | 0 | 2.75 | PlateAgilent 2_Vial3 | 2022-05-05 14:18 | 1.02622 | 74.09077 | 24.80349 | 0.9695862 | 67.60474 | 16.90119 | 0.2549079 | 0.051916 | 0.6947804 | 0.1736951 | 0.05443445 | 0.7963998
19 | 4 | Complete | 4.2 | 0.25 | 0 | 0 | 0.75 | 0.25 | 0.25 | 0.25 | 0 | 3.25 | PlateAgilent 2_Vial4 | 2022-05-05 14:38 | 0.987152 | 79.46853 | 20.17754 | 0.6559055 | 54.99619 | 13.74905 | 0.0974675 | 0.0282859 | 0.2656588 | 0.06641469 | 0.03379292 | 0.2226649
20 | 5 | Complete | 4.2 | 0.5 | 0 | 0 | 0.75 | 0.25 | 0.5 | 0.25 | 0 | 2.75 | PlateAgilent 2_Vial5 | 2022-05-05 14:59 | 0.975977 | 78.80934 | 20.53821 | 0.6816561 | 55.97922 | 13.99481 | 0.1463248 | 0.0383818 | 0.3988249 | 0.09970622 | 0.04181107 | 0.4643197
21 | 6 | Complete | 4.2 | 0.5 | 0 | 0 | 0.75 | 0 | 0 | 0.25 | 0 | 3.5 | PlateAgilent 2_Vial6 | 2022-05-05 15:20 | 0.797552 | 96.24034 | 2.975893 | 0.06330762 | 8.111136 | 2.027784 | 0.1671443 | 0.04271891 | 0.4555708 | 0.1138927 | 0.0572154 | 0.5594112
22 | 7 | Complete | 4.19 | 0.25 | 0 | 0 | 0.75 | 0.25 | 0 | 0.25 | 0 | 3.5 | PlateAgilent 2_Vial7 | 2022-05-05 15:41 | 0.794777 | 97.25044 | 2.373129 | 0.04405217 | 6.468233 | 1.617058 | 0.09065468 | 0.02778231 | 0.2470897 | 0.06177241 | 0.04091556 | 0.2448559
23 | 8 | Complete | 4.21 | 0.5 | 0 | 0 | 0.75 | 0.25 | 0.25 | 0.25 | 0 | 3 | PlateAgilent 2_Vial8 | 2022-05-05 16:02 | 0.987152 | 79.08218 | 20.31637 | 0.6360386 | 55.37458 | 13.84365 | 0.1285158 | 0.03444497 | 0.3502845 | 0.08757112 | 0.04084279 | 0.4320867
24 | 9 | Complete | 4.17 | 0.5 | 0 | 0 | 0.75 | 0 | 0.25 | 0.75 | 0 | 2.75 | PlateAgilent 2_Vial9 | 2022-05-05 16:24 | 1.0095 | 76.0344 | 23.37258 | 0.7193134 | 63.70462 | 15.92615 | 0.1276852 | 0.03356257 | 0.3480205 | 0.08700512 | 0.04253782 | 0.4228027
25 | 10 | Complete | 4.21 | 0.75 | 0 | 0 | 0.75 | 0.25 | 0.25 | 0.25 | 0 | 2.75 | PlateAgilent 2_Vial10 | 2022-05-05 16:45 | 0.953702 | 78.73326 | 20.40567 | 0.7106845 | 55.61799 | 13.9045 | 0.19339 | 0.04605738 | 0.5271063 | 0.1317766 | 0.04724422 | 0.6204289
26 | 11 | Complete | 4.04 | 0.75 | 0 | 0 | 0.75 | 0.25 | 0.25 | 0.5 | 0 | 2.5 | PlateAgilent 2_Vial11 | 2022-05-05 17:05 | 1.0011 | 75.07183 | 24.11078 | 0.7656527 | 65.71667 | 16.42917 | 0.1904875 | 0.04459194 | 0.5191954 | 0.1297989 | 0.04400784 | 0.5828941
27 | 12 | Complete | 4.21 | 0.25 | 0 | 0 | 0.75 | 0.25 | 0.5 | 0.5 | 0 | 2.75 | PlateAgilent 2_Vial12 | 2022-05-05 17:26 | 1.0095 | 76.74661 | 22.99326 | 0.6496797 | 62.67074 | 15.66768 | 0.07068947 | 0.02127637 | 0.1926722 | 0.04816805 | 0.02939566 | 0.1600443
28 | 13 | Complete | 4.21 | 0.25 | 0 | 0 | 0.75 | 0.25 | 0.25 | 0 | 0 | 3.5 | PlateAgilent 2_Vial13 | 2022-05-05 17:48 | 0.777977 | 98.05821 | 1.607272 | 0.02997218 | 4.380803 | 1.095201 | 0.07767078 | 0.02343691 | 0.2117006 | 0.05292514 | 0.03958658 | 0.2172638
29 | 14 | Complete | 5.02 | 4 | 0 | 0 | 0 | 0 | 1 | 0 | 0 | 0 | PlateAgilent 2_Vial14 | 2022-05-05 18:09 | 0.875627 | 84.38425 | 13.51557 | 0.4576106 | 36.83823 | 9.209557 | 1.332779 | 0.1491587 | 3.632642 | 0.9081604 | 0.08325128 | 0.6841472
30 | 15 | Complete | 5 | 4 | 0 | 0 | 0 | 0 | 1 | 0 | 0 | 0 | PlateAgilent 2_Vial15 | 2022-05-05 18:28 | 0.872852 | 84.59547 | 13.19001 | 0.4971058 | 35.95088 | 8.98772 | 1.437349 | 0.1493224 | 3.917657 | 0.9794143 | 0.0921833 | 0.6849823