## Output
form_id | form_name | form_status | PCAT_Gee-pt/g-c3n4 | PCAT_Gee-T/M/W | NaCl | NaOH-1M | PVP-1wt | SDS-1wt | AcidRed87-1gL | RhodamineB-1gL | MethyleneB-250mgL | water | sample_name | form_datetime | Baratron_Avg | calc_%_N2_Avg | calc_%_H2_Avg | calc_%_H2_2STD | calc_%_H2_umol | calc_%_H2_umol/h | calc_%_O2_Avg | calc_%_O2_2STD | calc_%_O2_umol | calc_%_O2_umol/h | calc_%_Ar_Avg | calc_%_CO2_Avg
1 | 1 | Complete | 4 | 0.5 | 0 | 0.25 | 0.5 | 0 | 0.25 | 0.25 | 0 | 3.25 | PlateAgilent 5_Vial1 | 2022-05-06 23:54 | 0.655321 | 95.1597 | 3.697662 | 0.09256071 | 10.0784 | 2.5196 | 0.2796069 | 0.06647053 | 0.7621003 | 0.1905251 | 0.05812705 | 0.8049028
2 | 2 | Complete | 4 | 0.5 | 0 | 0 | 0.5 | 0 | 0.25 | 0.25 | 0 | 3.5 | PlateAgilent 5_Vial2 | 2022-05-07 00:14 | 0.786377 | 79.75443 | 19.45286 | 0.7570444 | 53.02098 | 13.25524 | 0.1805045 | 0.04802769 | 0.4919855 | 0.1229964 | 0.05017224 | 0.5620341
3 | 3 | Complete | 3.97 | 0.5 | 0 | 0.5 | 0.5 | 0 | 0.25 | 0.25 | 0 | 3 | PlateAgilent 5_Vial3 | 2022-05-07 00:34 | 0.641371 | 94.66902 | 4.410138 | 0.1194043 | 12.02033 | 3.005083 | 0.1797869 | 0.04929566 | 0.4900297 | 0.1225074 | 0.05994608 | 0.6811092
4 | 4 | Complete | 4.02 | 0.5 | 0 | 0.75 | 0.5 | 0 | 0.25 | 0.25 | 0 | 2.75 | PlateAgilent 5_Vial4 | 2022-05-07 00:54 | 0.633031 | 94.78862 | 4.345491 | 0.1099584 | 11.84413 | 2.961032 | 0.1592165 | 0.04533714 | 0.4339627 | 0.1084907 | 0.05951333 | 0.647159
6 | 6 | Complete | 4.15 | 0.5 | 0 | 1 | 0.5 | 0 | 0.25 | 0.25 | 0 | 2.5 | PlateAgilent 5_Vial6 | 2022-05-07 01:35 | 0.605131 | 95.0704 | 3.954419 | 0.09614383 | 10.77822 | 2.694555 | 0.292062 | 0.0668176 | 0.7960482 | 0.199012 | 0.07230302 | 0.6108185
7 | 7 | Complete | 3.97 | 0.5 | 0 | 1.25 | 0.5 | 0 | 0.5 | 0.25 | 0 | 2.25 | PlateAgilent 5_Vial7 | 2022-05-07 01:55 | 0.607921 | 94.68882 | 4.417786 | 0.1095178 | 12.04118 | 3.010295 | 0.1883185 | 0.05153535 | 0.5132834 | 0.1283209 | 0.06503569 | 0.6400428
8 | 8 | Complete | 3.99 | 0.5 | 0 | 1.5 | 0.5 | 0 | 0.25 | 0.25 | 0 | 2 | PlateAgilent 5_Vial8 | 2022-05-07 02:15 | 0.607921 | 94.95343 | 4.159708 | 0.09917227 | 11.33776 | 2.83444 | 0.158602 | 0.04636229 | 0.4322878 | 0.108072 | 0.06288066 | 0.6653814
9 | 9 | Complete | 3.96 | 0.5 | 0 | 0.5 | 0.75 | 0 | 0.25 | 0.5 | 0.75 | 1.75 | PlateAgilent 5_Vial9 | 2022-05-07 02:36 | 0.652546 | 93.70267 | 5.603392 | 0.1265613 | 15.27268 | 3.818171 | 0.1368694 | 0.04047672 | 0.373053 | 0.09326326 | 0.05378257 | 0.5032836
10 | 10 | Complete | 3.98 | 0.5 | 0 | 2 | 0.5 | 0 | 0.25 | 0.25 | 0 | 1.5 | PlateAgilent 5_Vial10 | 2022-05-07 02:56 | 0.605131 | 95.32052 | 3.825915 | 0.09586579 | 10.42797 | 2.606991 | 0.1336694 | 0.03986797 | 0.3643311 | 0.09108277 | 0.06122739 | 0.6586707
12 | 12 | Complete | 3.98 | 0.5 | 0 | 1.75 | 0.5 | 0 | 0.25 | 0.25 | 0 | 1.75 | PlateAgilent 5_Vial12 | 2022-05-07 03:39 | 0.613501 | 95.10782 | 4.112709 | 0.097189 | 11.20966 | 2.802414 | 0.1177754 | 0.03592803 | 0.3210102 | 0.08025255 | 0.05716151 | 0.6045359
13 | 13 | Complete | 3.78 | 1 | 0 | 0.25 | 0.75 | 0.25 | 0.5 | 0.25 | 0.25 | 1.75 | PlateAgilent 5_Vial13 | 2022-05-07 04:00 | 0.638596 | 91.51096 | 7.402332 | 0.1929909 | 20.1759 | 5.043975 | 0.2082122 | 0.0549574 | 0.5675061 | 0.1418765 | 0.05900848 | 0.8194873
14 | 14 | Complete | 5.02 | 4 | 0 | 0 | 0 | 0 | 1 | 0 | 0 | 0 | PlateAgilent 5_Vial14 | 2022-05-07 04:20 | 0.697141 | 84.34233 | 14.03025 | 0.557319 | 38.24105 | 9.560264 | 0.961825 | 0.1454071 | 2.621563 | 0.6553909 | 0.08426683 | 0.5813223
15 | 15 | Complete | 5.01 | 4 | 0 | 0 | 0 | 0 | 1 | 0 | 0 | 0 | PlateAgilent 5_Vial15 | 2022-05-07 04:39 | 0.685981 | 84.64089 | 13.6275 | 0.5304004 | 37.1433 | 9.285824 | 1.057428 | 0.1466223 | 2.88214 | 0.720535 | 0.09565126 | 0.5785307
16 | 1 | Complete | 4.4 | 1.25 | 0 | 0 | 0.75 | 0.25 | 0.25 | 0.25 | 0.5 | 1.75 | PlateAgilent 6_Vial1 | 2022-05-07 10:07 | 0.691591 | 89.52281 | 8.640155 | 0.248365 | 23.54973 | 5.887432 | 0.4678253 | 0.08781333 | 1.275111 | 0.3187778 | 0.06796954 | 1.301236
19 | 4 | Complete | 4.48 | 0.25 | 0 | 1.75 | 0.75 | 0.25 | 0.25 | 0.5 | 0 | 1.25 | PlateAgilent 6_Vial4 | 2022-05-07 11:07 | 0.663691 | 96.10073 | 3.31971 | 0.07369104 | 9.048247 | 2.262062 | 0.2105123 | 0.05220819 | 0.5737752 | 0.1434438 | 0.06148158 | 0.3075711
20 | 5 | Complete | 3.57 | 0.75 | 0 | 0 | 0.75 | 0.25 | 0.25 | 0.5 | 0.5 | 2 | PlateAgilent 6_Vial5 | 2022-05-07 11:27 | 0.780827 | 79.23464 | 19.94458 | 0.7691272 | 54.36122 | 13.59031 | 0.2004956 | 0.05197112 | 0.5464737 | 0.1366184 | 0.04593044 | 0.5743529
21 | 6 | Complete | 4.8 | 1 | 0 | 1 | 0.75 | 0.25 | 0.25 | 0.5 | 0 | 1.25 | PlateAgilent 6_Vial6 | 2022-05-07 11:47 | 0.644191 | 93.50142 | 5.007887 | 0.1473148 | 13.64956 | 3.412391 | 0.260374 | 0.06346139 | 0.709679 | 0.1774198 | 0.0666274 | 1.163691
26 | 11 | Complete | 4.24 | 0.25 | 0 | 1 | 0.75 | 0.25 | 0.25 | 0.25 | 0.25 | 2 | PlateAgilent 6_Vial11 | 2022-05-07 13:30 | 0.685981 | 97.07999 | 2.573611 | 0.0524684 | 7.01467 | 1.753667 | 0.07450769 | 0.0254984 | 0.2030792 | 0.0507698 | 0.05992523 | 0.2119615
27 | 12 | Complete | 3.58 | 1.25 | 0 | 0 | 0.75 | 0 | 0.25 | 0.5 | 0.75 | 1.5 | PlateAgilent 6_Vial12 | 2022-05-07 13:52 | 0.713881 | 84.67383 | 14.09093 | 0.5592837 | 38.40644 | 9.601609 | 0.2413877 | 0.06128967 | 0.6579298 | 0.1644824 | 0.06741955 | 0.9264319
29 | 14 | Complete | 5.05 | 4 | 0 | 0 | 0 | 0 | 1 | 0 | 0 | 0 | PlateAgilent 6_Vial14 | 2022-05-07 14:33 | 0.738961 | 84.73819 | 13.59024 | 0.4906578 | 37.04173 | 9.260433 | 1.00088 | 0.145102 | 2.728012 | 0.682003 | 0.0855554 | 0.585143
30 | 15 | Complete | 4.95 | 4 | 0 | 0 | 0 | 0 | 1 | 0 | 0 | 0 | PlateAgilent 6_Vial15 | 2022-05-07 14:53 | 0.736201 | 84.86028 | 13.32002 | 0.4941558 | 36.30522 | 9.076305 | 1.131355 | 0.1414102 | 3.083638 | 0.7709095 | 0.09306514 | 0.595282